## Sheet1
sample_ID_common | pollutant_class | temperature | feedstock | source | bc_yield | type2
CWC-500 | PAH | 500 | CWC | wood | 1.657441 | biochar
CWC-600 | PAH | 600 | CWC | wood | 3.367656 | biochar
CWC-700 | PAH | 700 | CWC | wood | 1.312578 | biochar
CWC-750 | PAH | 750 | CWC | wood | 1.006008 | biochar
DSS-1-500 | PAH | 500 | DSS-1 | sludge | 11.14253 | biochar
DSS-1-500 | PCB | 500 | DSS-1 | sludge | 1.050694 | biochar
DSS-1-500 | dioxin | 500 | DSS-1 | sludge | 1.672406 | biochar
DSS-1-600 | PAH | 600 | DSS-1 | sludge | 12.8374 | biochar
DSS-1-600 | dioxin | 600 | DSS-1 | sludge | 1.173423 | biochar
DSS-1-700 | dioxin | 700 | DSS-1 | sludge | 1.600147 | biochar
DSS-1-700 | PAH | 700 | DSS-1 | sludge | 4.313367 | biochar
DSS-1-700 | PCB | 700 | DSS-1 | sludge | 0.8062754 | biochar
DSS-1-800 | PAH | 800 | DSS-1 | sludge | 2.567208 | biochar
DSS-1-800 | PCB | 800 | DSS-1 | sludge | 0.1810181 | biochar
DSS-1-800 | dioxin | 800 | DSS-1 | sludge | 0.3063383 | biochar