## Sheet1
sample_ID_common | pollutant_class | temperature | feedstock | source | oil_yield
CWC-500 | PAH | 500 | CWC | wood | 1190.507
CWC-600 | PAH | 600 | CWC | wood | 2627.103
CWC-700 | PAH | 700 | CWC | wood | 2203.701
CWC-750 | PAH | 750 | CWC | wood | 1011.841
DSS-1-600 | PAH | 600 | DSS-1 | sludge | 945.9907
DSS-1-600 | PCB | 600 | DSS-1 | sludge | 24.62689
DSS-1-700 | PAH | 700 | DSS-1 | sludge | 801.3213
DSS-1-800 | PAH | 800 | DSS-1 | sludge | 529.8208