## Table 1
Feedstock | Abbrev. | Description | Pyrolysis temperatures (˚C) | Pyrolysis residence time (min) | Solid phases sampled | Flue gas sampled
Food waste reject from biogas production | FWR | The rejected fraction of food waste before biogas production. Consists of material that does not pass the initial sieving process that removes plastics and other items that are too large or non-digestible | 600 and 800 | 20 | Yes | Yes
Digested sewage sludge | DSS-1 | Sewage sludge and food waste pre-treated with thermal hydrolysis (170 ˚C) followed by anaerobic digestion for biogas production | 500, 600, 700 and 750 | 20 | Yes | Yes (except 750 ˚C)
Digested sewage sludge | DSS-2 | Sewage sludge treated by anaerobic digestion for biogas production | 500, 600, 700 and 800 | 20 | Yes | Yes
Dewatered sewage sludge | DWSS | Raw sewage sludge re-treated with thermal hydrolysis (170 ˚C) and dewatering using a heated centrifuge (100 ˚C) |  |  | No | No
Clean wood chips | CWC | Pellets produced from pine and spruce wood chips from forestry/logging | 500, 600, 700 and 750 | 20 | Yes | No
Limed sewage sludge | LSS | Sewage sludge treated by anaerobic digestion for biogas production, then stabilized/hygenized by addition of lime (39%) | 600 and 760 | 20 | Yes | Yes
Garden waste | GW | Gardening waste from private housholds and businesses. Fraction includes twigs, leaves, roots and some sand/gravel | 500, 600 and 800 | 20 | Yes | Yes (500 and 800 ˚C)
Waste timber | WT | Discarded wood products and objects from private housholds, businesses and construction/demolition (no chemically impregnated wood) | 500, 600, 700 and 800 | 20 | Yes | Yes

## total conc
sample ID | pollutant class | feedstock | temperature | ∑pollutant | sd pollutant | ∑TEQ | sd TEQ | replicates (n) |  | sample ID | pollutant class | feedstock | temperature | ∑pollutant | sd pollutant | ∑TEQ | sd TEQ | replicates (n)
FWR-F | dioxin | FWR | F | 322.9033 | 13.59452 | 1.180833 | 0.1436639 | 3 |  | FWR-F | PCB | FWR | F | 9.166667 | 0.4281744 |  |  | 3
FWR-BC-600 | dioxin | FWR | 600 | 9.45 |  | 0.0732 |  | 1 |  | DSS-1-F | PCB | DSS-1 | F | 20.73333 | 0.5507571 |  |  | 3
FWR-BC-800 | dioxin | FWR | 800 | 0.3 |  | 0.003 |  | 1 |  | DSS-1-BC-500 | PCB | DSS-1 | 500 | 1.69 |  |  |  | 1
DSS-1-F | dioxin | DSS-1 | F | 2011.393 | 118.0945 | 8.250433 | 0.2333837 | 3 |  | DSS-1-BC-600 | PCB | DSS-1 | 600 | <LOQ |  |  |  | 1
DSS-1-BC-500 | dioxin | DSS-1 | 500 | 2.69 |  | 0.01262 |  | 1 |  | DSS-1-BC-700 | PCB | DSS-1 | 700 | 1.3 |  |  |  | 1
DSS-1-BC-600 | dioxin | DSS-1 | 600 | 2.01 |  | 0.00903 |  | 1 |  | DSS-1-BC-800 | PCB | DSS-1 | 800 | 0.26 |  |  |  | 1
DSS-1-BC-700 | dioxin | DSS-1 | 700 | 2.58 |  | 0.01085 |  | 1 |  | DSS-2-F | PCB | DSS-2 | F | 7.633333 | 0.6244998 |  |  | 3
DSS-1-BC-800 | dioxin | DSS-1 | 800 | 0.44 |  | 0.00251 |  | 1 |  | DSS-2-BC-500 | PCB | DSS-2 | 500 | 0.64 |  |  |  | 1
DSS-2-F | dioxin | DSS-2 | F | 301.98 | 5.689379 | 1.780233 | 0.1440855 | 3 |  | DSS-2-BC-600 | PCB | DSS-2 | 600 | 0.39 |  |  |  | 1
DSS-2-BC-500 | dioxin | DSS-2 | 500 | 3.31 |  | 0.02747 |  | 1 |  | DSS-2-BC-700 | PCB | DSS-2 | 700 | 0.39 |  |  |  | 1
DSS-2-BC-600 | dioxin | DSS-2 | 600 | 2.89 |  | 0.02335 |  | 1 |  | DSS-2-BC-800 | PCB | DSS-2 | 800 | 0.53 |  |  |  | 1
DSS-2-BC-700 | dioxin | DSS-2 | 700 | 3.15 |  | 0.02936 |  | 1 |  | LSS-F | PCB | LSS | F | 16.63333 | 1.004988 |  |  | 3
DSS-2-BC-800 | dioxin | DSS-2 | 800 | 2.66 |  | 0.03488 |  | 1 |  | LSS-BC-600 | PCB | LSS | 600 | 0.25 |  |  |  | 1
LSS-F | dioxin | LSS | F | 589.1267 | 29.25345 | 2.9811 | 0.1350082 | 3 |  | LSS-BC-750 | PCB | LSS | 750 | 0.24 |  |  |  | 1
FWR-F | PAH | FWR | F | 0.377 | 0.01093923 | 0.017294 | 0.00926384 | 3
FWR-BC-600 | PAH | FWR | 600 | 9.131667 | 0.4719435 | 0.07402467 | 0.04668192 | 3
FWR-BC-800 | PAH | FWR | 800 | 6.682333 | 0.2788064 | 0.2788064 | 0.03267115 | 3
DSS-1-F | PAH | DSS-1 | F | 1.482 | 0.03429286 | 0.101073 | 0.05684944 | 3
DSS-1-BC-500 | PAH | DSS-1 | 500 | 17.92233 | 0.6084113 | 0.8498463 | 0.6080599 | 3
DSS-1-BC-600 | PAH | DSS-1 | 600 | 21.98967 | 1.098729 | 0.3982137 | 0.2577071 | 3
DSS-1-BC-700 | PAH | DSS-1 | 700 | 6.954667 | 0.2886728 | 0.03517267 | 0.01468323 | 3
DSS-1-BC-800 | PAH | DSS-1 | 800 | 3.687333 | 0.1719341 | 0.02465133 | 0.01200662 | 3
DSS-2-F | PAH | DSS-2 | F | 0.497 | 0.01591645 | 0.029912 | 0.0173122 | 3
DSS-2-BC-500 | PAH | DSS-2 | 500 | 36.842 | 1.932162 | 0.661205 | 0.4431399 | 3
DSS-2-BC-600 | PAH | DSS-2 | 600 | 22.85233 | 0.4857191 | 0.1755883 | 0.1019788 | 3
DSS-2-BC-700 | PAH | DSS-2 | 700 | 5.940667 | 0.467829 | 0.03086167 | 0.01414796 | 3
DSS-2-BC-800 | PAH | DSS-2 | 800 | 22.58033 | 0.7791756 | 0.1617143 | 0.07480713 | 3
DWSS-F | PAH | DWSS | F | 1.263 | 0.03454466 | 0.028206 | 0.01507845 | 3
LSS-F | PAH | LSS | F | 0.982 | 0.02543619 | 0.091456 | 0.05887089 | 3
LSS-BC-600 | PAH | LSS | 600 | 3.379333 | 0.04141256 | 0.03469933 | 0.02200418 | 3
LSS-BC-750 | PAH | LSS | 750 | 2.652333 | 0.05533534 | 0.02400033 | 0.01400405 | 3
CWC-F | PAH | CWC | F | < LOQ | < LOQ | < LOQ | < LOQ | 3
CWC-BC-500 | PAH | CWC | 500 | 9.438333 | 2.505027 | 0.07224333 | 0.02046369 | 3
CWC-BC-600 | PAH | CWC | 600 | 17.10167 | 5.155424 | 0.1103267 | 0.03222141 | 3
CWC-BC-700 | PAH | CWC | 700 | 6.55 | 3.413936 | 0.03973 | 0.01011162 | 3
CWC-BC-750 | PAH | CWC | 750 | 6.381667 | 0.1109805 | 0.03363667 | 0.001917508 | 3
GW-F | PAH | GW | F | 0.8883333 | 0.02239047 | 0.02883633 | 0.01667511 | 3
GW-BC-500 | PAH | GW | 500 | 14.10833 | 1.026491 | 0.1512233 | 0.09373911 | 3
GW-BC-600 | PAH | GW | 600 | 5.006333 | 0.1568832 | 0.09240233 | 0.06247735 | 3
GW-BC-800 | PAH | GW | 800 | 7.090333 | 0.2504063 | 0.07723033 | 0.04884167 | 3
WT-F | PAH | WT | F | 5.046333 | 0.09229482 | 0.2090013 | 0.1188061 | 3
WT-BC-500 | PAH | WT | 500 | 2.548 | 0.1155393 | 0.044731 | 0.02989476 | 3
WT-BC-600 | PAH | WT | 600 | 117.858 | 5.466801 | 2.297526 | 1.575966 | 3
WT-BC-700 | PAH | WT | 700 | 21.474 | 1.009086 | 0.159945 | 0.08807127 | 3
WT-BC-800 | PAH | WT | 800 | 5.04 | 0.2921546 | 0.029784 | 0.0133382 | 3
| FWR |  |  | DSS-1 |  |  |  |  | DSS-2 |  |  |  |  | LSS
| F | 600 | 800 | F | 500 | 600 | 700 | 800 | F | 500 | 600 | 700 | 800 | F | 600 | 750
∑TCDD/F-17 (ng kg-1) | 323 ± 14 | 9.45 | 0.3 | 2011 ± 118 | 2.69 | 2.01 | 2.58 | 0.44 | 302 ± 6 | 3.31 | 2.89 | 3.15 | 2.66 | 589 ± 29 | n.d. | n.d.
∑TCDD/F-17 (ng TEQ kg-1) | 1.2 ± 0.1 | 0.0732 | 0.003 | 8.3 ± 0.2 | 0.01262 | 0.00903 | 0.01085 | 0.00251 | 1.8 ± 0.1 | 0.02747 | 0.02335 | 0.02936 | 0.03488 | 3.0 ± 0.1 | n.d. | n.d.
∑PCB-7 (µg kg-1) | 9.2 ± 0.4 | n.d. | n.d. | 21 ± 1 | 1.7 | <LOQ | 1.3 | 0.26 | 7.6 ± 1 | 0.64 | 0.39 | 0.39 | 0.53 | 17 ± 1 | 0.25 | 0.24

## RE
Feedstock | Pyr. temp. (˚C) | RE (%)
|  | ∑PCB-7 | ∑PCDD/PCDF-17 (TEQ) | feedstock | temperature.y | RE_PCB | RE_dioxin | RE_TEQ_PCB | RE_TEQ_dioxin
DSS-1 | 500 | 99.97465853 | 99.98747395 | DSS-1 | 500 | 94.63248 | 99.88936 |  | 98.64516
| 600 | 99.94632484 | 99.98645163 | DSS-1 | 600 | 97.46585 | 99.92281 |  | 98.74739
| 700 | 99.96776329 | 99.98574625 | DSS-1 | 700 | 95.06423 | 99.89857 |  | 98.6779
| 800 | 99.95064231 | 99.98677902 | DSS-1 | 800 | 96.77633 | 99.94982 |  | 98.57463
DSS-2 | 500 | 99.93854685 | 99.95635123 | DSS-2 | 500 | 92.36801 | 99.29721 |  | 94.69709
| 600 | 99.92529022 | 99.94808968 | DSS-2 | 600 | 93.43253 | 99.42563 |  | 95.33528
| 700 | 99.94062578 | 99.95790038 | DSS-2 | 700 | 94.41848 | 99.44549 |  | 95.79749
| 800 | 99.94035051 | 99.955088 | DSS-2 | 800 | 94.06258 | 99.54814 |  | 95.79004
FWR | 600 | n.d. | 99.94321126 | FWR | 600 |  | 98.83783 |  | 94.32113
| 800 | n.d. | 99.95902146 | FWR | 800 |  | 99.76537 |  | 95.90215
LSS | 600 | 99.96754152 | n.d. | LSS | 600 | 96.75415
| 750 | 99.97235598 | n.d. | LSS | 750 | 96.95637
|  |  |  | feedstock | temperature.y | RE_PCB | RE_dioxin | RE_TEQ_PCB | RE_TEQ_dioxin
|  |  |  | DSS-1 | 600 | 99.97465853 | 99.99922807 |  | 99.98747395
|  |  |  | DSS-1 | 500 | 99.94632484 | 99.9988936 |  | 99.98645163
|  |  |  | DSS-1 | 800 | 99.96776329 | 99.99949817 |  | 99.98574625
|  |  |  | DSS-1 | 700 | 99.95064231 | 99.99898568 |  | 99.98677902
|  |  |  | DSS-2 | 600 | 99.93854685 | 99.99462548 |  | 99.95635123
|  |  |  | DSS-2 | 500 | 99.92529022 | 99.99312038 |  | 99.94808968
|  |  |  | DSS-2 | 800 | 99.94062578 | 99.9954814 |  | 99.95790038
|  |  |  | DSS-2 | 700 | 99.94035051 | 99.99407393 |  | 99.955088
|  |  |  | FWR | 600 |  | 99.98837826 |  | 99.94321126
|  |  |  | FWR | 800 |  | 99.99765366 |  | 99.95902146
|  |  |  | LSS | 600 | 99.96754152
|  |  |  | LSS | 750 | 99.97235598

## Sheet2
PAH-16 | PCDD/F-17 | PCB-7
Naphthalene | 2,3,7,8-TCDD | PCB28
Acenaphthylene | 1,2,3,7,8-PeCDD | PCB52
Acenaphthene | 1,2,3,4,7,8-HxCDD | PCB101
Fluorene | 1,2,3,6,7,8-HxCDD | PCB138
Phenanthrene | 1,2,3,7,8,9-HxCDD | PCB153
Anthracene | 1,2,3,4,6,7,8-HpCDD | PCB180
Fluoranthene | OCDD | PCB118
Pyrene | 2,3,7,8-TCDF
Benz(a)anthracene | 1,2,3,7,8-PeCDF
Chrysene | 2,3,4,7,8-PeCDF
Benzo(b)fluoranthene | 1,2,3,4,7,8-HxCDF
Benzo(k)fluoranthene | 1,2,3,6,7,8-HxCDF
Benzo(a)pyrene | 1,2,3,7,8,9-HxCDF
Indeno(1,2,3-cd)pyrene | 2,3,4,6,7,8-HxCDF
Benzo(ghi)perylene | 1,2,3,4,6,7,8-HpCDF
Dibenz(ah)anthracene | 1,2,3,4,7,8,9-HpCDF
OCDF

## Sheet1
|  | ∑PAH-16 concentration (mg kg-1) |  |  |  |  | % ∑PAH-16 distribution
Feedstock | Pyr. temp. (˚C) | biochar | oil | particle | gas | total | biochar | oil | particle | gas
CWC | 500 | 2 | 2381 | 0.0002 | 0.003 | 2383 | 0.07% | 99.93% | 1e-05% | 0.0001%
| 600 | 3 | 2627 | 0.0003 | 0.002 | 2630 | 0.13% | 99.87% | 1e-05% | 0.0001%
| 700 | 1 | 2204 | 0.4 | 0.9 | 2206 | 0.06% | 99.88% | 0.02% | 0.04%
DSS-1 | 600 | 13 | 946 | <LOQ | 0.003 | 959 | 1.34% | 98.66% | <LOQ | 0.0003%
| 700 | 4 | 801 | <LOQ | 0.001 | 806 | 0.54% | 99.46% | <LOQ | 0.0001%

## yields
Feedstock | Pyrolysis temp. (°C) | Yield (%) |  |  | Feedstock | Pyrolysis temp. (°C) | Yield (%) |  |  | Gas sampling volumes
|  | Biochar | Condensate | Gas |  |  | Biochar | Oil | Gas | V_gas_m3 | V_gas_m3kg | V_gas_m3kg_propane | V_gas_m3kg_feedstock
CWC | 500 | 20 | 36.7 | 43.3 | CWC | 500 | 17.56% | 30.76% | 51.68% | 2.31 | 101.215763 | 647.489969 | 18.29814
| 600 | 21.5 | 35.3 | 43.2 |  | 600 | 19.69% | 31.8% | 48.51% | 2.29 | 93.1800557 | 310.933892 | 17.79255
| 700 | 21 | 29.4 | 49.6 |  | 700 | 20.04% | 26.6% | 53.36% | 2.31 | 88.8551894 | 223.697767 | 17.98536
| 750 | 18.5 | 15.5 | 66 |  | 750 | 15.76% | 12.87% | 71.37% |  | 120.107543 | 303.452916 | 17.79497
WT | 500 | 25.8 | 57.1 | 17.1 | DSS-1 | 500 | 62.17% | 20.7% | 17.13% | 2.149 | 7.57873355 | 7.57899866 | 0.5847426
| 600 | 23.3 | 45.5 | 31.2 |  | 600 | 58.38% | 21.79% | 19.83% | 1.568 | 10.2854543 | 10.2880455 | 4.978117
| 700 | 20.9 | 40.8 | 38.3 |  | 700 | 62.02% | 22.32% | 15.66% | 2.388 | 6.70962264 | 6.73871694 | 4.584269
| 800 | 18.8 | 39.1 | 42.1 |  | 800 | 69.62% | 20.67% | 9.707% |  | 3.813456 | 3.81411249 | 5.045631
GW | 500 | 30.1 | 41.3 | 28.6 | DSS-2 | 500 | 52.32% | 28.17% | 19.51% | 1.505 | 12.5742904 | 12.5751679 | 4.684965
| 600 | 28.7 | 29.8 | 41.5 |  | 600 | 43.04% | 24.68% | 32.29% | 2.319 | 27.5953505 | 58.8148536 | 8.765868
| 800 | 20.8 | 31.3 | 47.9 |  | 700 | 45.99% | 38.31% | 15.69% | 2.259 | 17.7882661 | 24.2477679 | 11.35881
FWR | 600 | 39.7 | 28.3 | 32 |  | 800 | 40.11% | 30.82% | 29.08% | 2.052 | 27.0189756 | 31.8536252 | 8.984386
| 800 | 38 | 27.5 | 34.5 | FWR | 600 | 35.38% | 24.01% | 40.61% | 2.37 | 37.0363589 | 43.97598 | 12.6019
DSS-1 | 500 | 54.1 | 30.6 | 15.3 |  | 800 | 34.58% | 22.34% | 43.08% | 2.009 | 41.3249576 | 55.7681912 | 14.80315
| 600 | 50.6 | 30.4 | 19.1 | GW | 500 | 30.73% | 41.86% | 27.41% | 2.081 | 22.1597371 | 42.0354602 | 6.89904
| 700 | 53.7 | 32.8 | 13.4 |  | 600 | 32.09% | 23.99% | 43.92% |  | 37.6008657 | 61.5207213 | 10.15175
| 800 | 53.7 | 32.8 | 13.4 |  | 800 | 23.74% | 22.67% | 53.6% | 1.254 | 58.0189295 | 63.9502192 | 12.05233
DSS-2 | 500 | 40.3 | 36.9 | 22.8 | LSS | 600 | 56.83% | 21.1% | 22.07% | 2.409 | 16.0318367 | 20.5642237 | 0.2738738
| 600 | 37.3 | 36.9 | 25.8 |  | 750 | 48.92% | 18.7% | 32.38% | 2.387 | 78.866747 | 294.426221 | 32.08644
| 700 | 38.5 | 50.3 | 11.2 | WT | 500 | 30.07% | 47.81% | 22.12% | 1.92 | 17.2238732 | 26.1563703 | 2.325871
| 800 | 34.8 | 44.1 | 21.1 |  | 600 | 26.91% | 41.02% | 32.08% | 2.392 | 29.0674917 | 44.0807007 | 6.704227
LSS | 600 | 56.7 | 23.9 | 19.4 |  | 700 | 21.02% | 26.14% | 52.84% | 1.919 | 66.3898933 | 91.4116934 | 11.99036
| 760 | 46.2 | 24.6 | 29.3 |  | 800 | 18.37% | 24.09% | 57.54% | 1.213 | 73.8259174 | 79.3121346 | 12.76873

## mass balance dioxin
sample_ID.y | pollutant_class | perc_red_BC | perc_in_BC | perc_in_gas | % not in BC or gas
DSS-1-BC-500 | dioxin | 99.86626 | 0.1337381 | 0 | 99.86626
DSS-1-BC-600 | dioxin | 99.90007 | 0.09993073 | 0 | 99.90007
DSS-1-BC-700 | dioxin | 99.87173 | 0.1282693 | 0 | 99.87173
DSS-1-BC-800 | dioxin | 99.97812 | 0.02187538 | 0 | 99.97812
DSS-2-BC-500 | dioxin | 98.9039 | 1.096099 | 20.59739 | 78.30651
DSS-2-BC-500 | dioxin | 98.9039 | 1.096099 | 9.735744 | 89.16816
DSS-2-BC-500 | dioxin | 98.9039 | 1.096099 | 2.318034 | 96.58587
DSS-2-BC-500 | dioxin | 98.9039 | 1.096099 | 26.02821 | 72.87569
DSS-2-BC-600 | dioxin | 99.04298 | 0.957017 | 20.59739 | 78.44559
DSS-2-BC-600 | dioxin | 99.04298 | 0.957017 | 9.735744 | 89.30724
DSS-2-BC-600 | dioxin | 99.04298 | 0.957017 | 2.318034 | 96.72495
DSS-2-BC-600 | dioxin | 99.04298 | 0.957017 | 26.02821 | 73.01477
DSS-2-BC-700 | dioxin | 98.95688 | 1.043115 | 20.59739 | 78.35949
DSS-2-BC-700 | dioxin | 98.95688 | 1.043115 | 9.735744 | 89.22114
DSS-2-BC-700 | dioxin | 98.95688 | 1.043115 | 2.318034 | 96.63885
DSS-2-BC-700 | dioxin | 98.95688 | 1.043115 | 26.02821 | 72.92867
DSS-2-BC-800 | dioxin | 99.11915 | 0.880853 | 20.59739 | 78.52176
DSS-2-BC-800 | dioxin | 99.11915 | 0.880853 | 9.735744 | 89.3834
DSS-2-BC-800 | dioxin | 99.11915 | 0.880853 | 2.318034 | 96.80111
DSS-2-BC-800 | dioxin | 99.11915 | 0.880853 | 26.02821 | 73.09093
FWR-BC-600 | dioxin | 97.07343 | 2.926572 | 0 | 97.07343
FWR-BC-600 | dioxin | 97.07343 | 2.926572 | 10.04635 | 87.02708
FWR-BC-800 | dioxin | 99.90709 | 0.09290706 | 0 | 99.90709
FWR-BC-800 | dioxin | 99.90709 | 0.09290706 | 10.04635 | 89.86074

## PAHs
| CWC-500 | CWC-500 | CWC-600 | CWC-700 | CWC-750 | CWC-750 | DSS-1-600 | DSS-1-700 | DSS-1-800
Naphthalene | 886 | 1130 | 1880 | 1690 | 361 | 3499 | 2190 | 2010 | 1390
Acenaphthylene | 1560 | 2313 | 4260 | 4740 | 1160 | 5456 | 257 | 219 | 169
Acenaphthene | 62.4 | 84.7 | 152 | 123 | 16.1 | 155 | 73 | 44 | 29.8
Fluorene | 312 | 460 | 859 | 694 | 127 | 1403 | 470 | 303 | 223
Phenanthrene | 178 | 224 | 480 | 456 | 118 | 1300 | 558 | 395 | 297
Anthracene | 56.9 | 73 | 155 | 148 | 38.8 | 464 | 191 | 141 | 98.7
Fluoranthene | 51.6 | 62.3 | 143 | 138 | 43.9 | 425 | 126 | 98.1 | 76.4
Pyrene | 47.7 | 57.6 | 120 | 118 | 39.7 | 390 | 129 | 95.9 | 74
Benz(a)anthracene | 22.6 | 28.1 | 55.2 | 47.1 | 19.1 | 162 | 96.1 | 73.6 | 56.9
Chrysene | 19 | 24.1 | 47.1 | 40.2 | 20.9 | 135 | 145 | 127 | 82.9
Benzo(b)fluoranthene | 8.25 | 9.82 | 22.8 | 18.2 | 11.1 | 60.9 | 26.8 | 22.1 | 17.7
Benzo(k)fluoranthene | 6.65 | 7.44 | 18.4 | 14.6 | 9.61 | 46.9 | 14.4 | 12.1 | 8.65
Benzo(a)pyrene | 15.5 | 18 | 41.2 | 34 | 19.6 | 121 | 36.2 | 28.9 | 22.5
Indeno(1,2,3-cd)pyrene | 5.24 | 5.76 | 14.2 | 11.1 | 7.91 | 51.5 | 13.1 | 10.3 | 8.19
Benzo(ghi)perylene | 3.87 | 4.14 | 10.3 | 8.89 | 7.58 | 40.3 | 9.15 | 7.03 | 5.41
Dibenz(ah)anthracene | 1.64 | 1.94 | 4.42 | 3.41 | 2.17 | 12 | 5.91 | 3.89 | 2.98
Sum PAH-16 | 3237.35 | 4503.9 | 8262.62 | 8284.5 | 2002.47 | 13721.6 | 4340.66 | 3590.92 | 2563.13

## percent particle dioxin
sample_ID | feedstock | pollutant_class | unit | temperature | percent_particle | percent_particle_TEQ | percent_gas | percent_gas_TEQ
DSS-1-500 | DSS-1 | dioxin | pg/sample | 500 | 0 | 0 | 0 | 92.49832
DSS-1-600 | DSS-1 | dioxin | pg/sample | 600 | 0 | 0 | 0 | 85.51219
DSS-1-700 | DSS-1 | dioxin | pg/sample | 700 | 0 | 0 | 0 | 5.878146
DSS-2-500 | DSS-2 | dioxin | pg/sample | 500 | 100 | 100 | 0 | 100
DSS-2-600 | DSS-2 | dioxin | pg/sample | 600 | 100 | 100 | 0 | 0
DSS-2-700 | DSS-2 | dioxin | pg/sample | 700 | 100 | 100 | 0 | 100
DSS-2-800 | DSS-2 | dioxin | pg/sample | 800 | 100 | 100 | 0 | 0
FWR-600 | FWR | dioxin | pg/sample | 600 | 0 | 0 | 0 | 100
FWR-800 | FWR | dioxin | pg/sample | 800 | 77.06535 | 69.09765 | 22.93465 | 0
LSS-600 | LSS | dioxin | pg/sample | 600 | 100 | 100 | 0 | 11.45832
LSS-750 | LSS | dioxin | pg/sample | 750 | 86.17234 | 81.07411 | 13.82766 | 0
sample_ID | DSS-1-500 | DSS-1-600 | DSS-1-700 | DSS-2-500 | DSS-2-600 | DSS-2-700 | DSS-2-800 | FWR-600 | FWR-800 | LSS-600 | LSS-750
feedstock | DSS-1 | DSS-1 | DSS-1 | DSS-2 | DSS-2 | DSS-2 | DSS-2 | FWR | FWR | LSS | LSS
pollutant_class | dioxin | dioxin | dioxin | dioxin | dioxin | dioxin | dioxin | dioxin | dioxin | dioxin | dioxin
unit | pg/sample | pg/sample | pg/sample | pg/sample | pg/sample | pg/sample | pg/sample | pg/sample | pg/sample | pg/sample | pg/sample
temperature | 500 | 600 | 700 | 500 | 600 | 700 | 800 | 600 | 800 | 600 | 750
percent_particle | 0 | 0 | 0 | 100 | 100 | 100 | 100 | 0 | 77.06535 | 100 | 86.17234
percent_particle_TEQ | 0 | 0 | 0 | 100 | 100 | 100 | 100 | 0 | 69.09765 | 100 | 81.07411
percent_gas | 0 | 0 | 0 | 0 | 0 | 0 | 0 | 0 | 22.93465 | 0 | 13.82766
percent_gas_TEQ | 92.49832 | 85.51219 | 5.878146 | 100 | 0 | 100 | 0 | 100 | 0 | 11.45832 | 0

## percent particle PAH
sample_ID | feedstock | pollutant_class | unit | temperature | percent_particle | percent_particle_TEQ | percent_gas | percent_gas_TEQ
CWC-500 | CWC | PAH | ng/sample | 500 | 7.687371 | 7.501677 | 92.31263 | 26.15741
CWC-600 | CWC | PAH | ng/sample | 600 | 14.7438 | 14.48781 | 85.2562 | 0
CWC-700 | CWC | PAH | ng/sample | 700 | 30.02314 | 94.12185 | 69.97686 | 50.89776
DSS-1-500 | DSS-1 | PAH | ng/sample | 500 | 0 | 0 | 100 | 0
DSS-1-600 | DSS-1 | PAH | ng/sample | 600 | 0 | 0 | 100 | 24.5111
DSS-1-700 | DSS-1 | PAH | ng/sample | 700 | 0 | 0 | 100 | 0
DSS-2-500 | DSS-2 | PAH | ng/sample | 500 | 14.06311 | 88.54168 | 85.93689 | 73.52904
DSS-2-600 | DSS-2 | PAH | ng/sample | 600 | 16.44353 | 73.84259 | 83.55647 | 0
DSS-2-700 | DSS-2 | PAH | ng/sample | 700 | 5.325778 | 49.10224 | 94.67422 | 14.43577
DSS-2-800 | DSS-2 | PAH | ng/sample | 800 | 6.332072 | 75.4889 | 93.66793 | 30.90235
FWR-600 | FWR | PAH | ng/sample | 600 | 17.37493 | 26.47096 | 82.62507 | 100
FWR-800 | FWR | PAH | ng/sample | 800 | 11.96143 | 85.56423 | 88.03857 | 100
GW-500 | GW | PAH | ng/sample | 500 | 0 | 0 | 100 | 29.39836
GW-800 | GW | PAH | ng/sample | 800 | 0 | 0 | 100 | 0
LSS-600 | LSS | PAH | ng/sample | 600 | 14.01153 | 70.60164 | 85.98847 | 36.33334
LSS-750 | LSS | PAH | ng/sample | 750 | 5.648723 | 63.66666 | 94.35128 | 18.92589
WT-500 | WT | PAH | ng/sample | 500 | 15.7299 | 13.39983 | 84.2701 | 86.60017
WT-600 | WT | PAH | ng/sample | 600 | 1.849449 | 1.756381 | 98.15055 | 98.24362
WT-700 | WT | PAH | ng/sample | 700 | 10.39193 | 69.31887 | 89.60807 | 30.68113
WT-800 | WT | PAH | ng/sample | 800 | 10.55703 | 76.34457 | 89.44297 | 23.65543
sample_ID | CWC-500 | CWC-600 | CWC-700 | DSS-1-500 | DSS-1-600 | DSS-1-700 | DSS-2-500 | DSS-2-600 | DSS-2-700 | DSS-2-800 | FWR-600 | FWR-800 | GW-500 | GW-800 | LSS-600 | LSS-750 | WT-500 | WT-600 | WT-700 | WT-800
feedstock | CWC | CWC | CWC | DSS-1 | DSS-1 | DSS-1 | DSS-2 | DSS-2 | DSS-2 | DSS-2 | FWR | FWR | GW | GW | LSS | LSS | WT | WT | WT | WT
pollutant_class | PAH | PAH | PAH | PAH | PAH | PAH | PAH | PAH | PAH | PAH | PAH | PAH | PAH | PAH | PAH | PAH | PAH | PAH | PAH | PAH
unit | ng/sample | ng/sample | ng/sample | ng/sample | ng/sample | ng/sample | ng/sample | ng/sample | ng/sample | ng/sample | ng/sample | ng/sample | ng/sample | ng/sample | ng/sample | ng/sample | ng/sample | ng/sample | ng/sample | ng/sample
temperature | 500 | 600 | 700 | 500 | 600 | 700 | 500 | 600 | 700 | 800 | 600 | 800 | 500 | 800 | 600 | 750 | 500 | 600 | 700 | 800
percent_particle | 7.687371 | 14.7438 | 30.02314 | 0 | 0 | 0 | 14.06311 | 16.44353 | 5.325778 | 6.332072 | 17.37493 | 11.96143 | 0 | 0 | 14.01153 | 5.648723 | 15.7299 | 1.849449 | 10.39193 | 10.55703
percent_gas | 92.31263 | 85.2562 | 69.97686 | 100 | 100 | 100 | 85.93689 | 83.55647 | 94.67422 | 93.66793 | 82.62507 | 88.03857 | 100 | 100 | 85.98847 | 94.35128 | 84.2701 | 98.15055 | 89.60807 | 89.44297

## EF dioxin
sample_ID | feedstock | temperature | emission_conc | EF_tonne_prop | emission_conc_TEQ | EF_TEQ_tonne_prop | EF_unit |  |  |  |  | sample_ID | pollutant_class | temperature | feedstock | percent_particle | percent_gas | [7 empty] | sample_ID | pollutant_class | temperature | feedstock | EC | EC_TEQ | EC_unit | EF_tonne_prop | EF_TEQ_tonne_prop | EF_unit
DSS-1-500 | DSS-1 | 500 | 0 | 0 | 0 | 0 | ug/tonne |  |  |  |  | DSS-1-500 | dioxin | 500 | DSS-1 | [9 empty] | DSS-1-500 | dioxin | 500 | DSS-1 | 0 | 0 | pg/m3 | 0 | 0 | ug/tonne
DSS-1-600 | DSS-1 | 600 | 0 | 0 | 0 | 0 | ug/tonne |  |  |  |  | DSS-1-600 | dioxin | 600 | DSS-1 | [9 empty] | DSS-1-600 | dioxin | 600 | DSS-1 | 0 | 0 | pg/m3 | 0 | 0 | ug/tonne
DSS-1-700 | DSS-1 | 700 | 0 | 0 | 0 | 0 | ug/tonne |  |  |  |  | DSS-1-700 | dioxin | 700 | DSS-1 | [9 empty] | DSS-1-700 | dioxin | 700 | DSS-1 | 0 | 0 | pg/m3 | 0 | 0 | ug/tonne
DSS-2-500 | DSS-2 | 500 | 41.3289 | 0.5197179 | 2.740332 | 0.5197179 | ug/tonne |  |  |  |  | DSS-2-500 | dioxin | 500 | DSS-2 | 100 | 0 | [7 empty] | DSS-2-500 | dioxin | 500 | DSS-2 | 41.3289 | 2.740332 | pg/m3 | 0.5197179 | 0.03446014 | ug/tonne
DSS-2-600 | DSS-2 | 600 | 12.67788 | 0.7456476 | 0.6084519 | 0.7456476 | ug/tonne |  |  |  |  | DSS-2-600 | dioxin | 600 | DSS-2 | 100 | 0 | [7 empty] | DSS-2-600 | dioxin | 600 | DSS-2 | 12.67788 | 0.6084519 | pg/m3 | 0.7456476 | 0.03578601 | ug/tonne
DSS-2-700 | DSS-2 | 700 | 3.098716 | 0.07513695 | 0.1549358 | 0.07513695 | ug/tonne |  |  |  |  | DSS-2-700 | dioxin | 700 | DSS-2 | 100 | 0 | [7 empty] | DSS-2-700 | dioxin | 700 | DSS-2 | 3.098716 | 0.1549358 | pg/m3 | 0.07513695 | 0.003756848 | ug/tonne
DSS-2-800 | DSS-2 | 800 | 38.30409 | 1.220124 | 2.155263 | 1.220124 | ug/tonne |  |  |  |  | DSS-2-800 | dioxin | 800 | DSS-2 | 100 | 0 | [7 empty] | DSS-2-800 | dioxin | 800 | DSS-2 | 38.30409 | 2.155263 | pg/m3 | 1.220124 | 0.06865294 | ug/tonne
FWR-600 | FWR | 600 | 0 | 0 | 0 | 0 | ug/tonne |  |  |  |  | FWR-600 | dioxin | 600 | FWR | [9 empty] | FWR-600 | dioxin | 600 | FWR | 0 | 0 | pg/m3 | 0 | 0 | ug/tonne
FWR-800 | FWR | 800 | 16.14734 | 0.9005078 | 1.610752 | 0.9005078 | ug/tonne |  |  |  |  | FWR-800 | dioxin | 800 | FWR | 77.06535 | 22.93465 | [7 empty] | FWR-800 | dioxin | 800 | FWR | 16.14734 | 1.610752 | pg/m3 | 0.9005078 | 0.0898287 | ug/tonne
LSS-600 | LSS | 600 | 1.328352 | 0.02731653 | 0.0996264 | 0.02731653 | ug/tonne |  |  |  |  | LSS-600 | dioxin | 600 | LSS | 100 | 0 | [7 empty] | LSS-600 | dioxin | 600 | LSS | 1.328352 | 0.0996264 | pg/m3 | 0.02731653 | 0.00204874 | ug/tonne
LSS-750 | LSS | 750 | 20.9049 | 6.154951 | 1.527357 | 6.154951 | ug/tonne |  |  |  |  | LSS-750 | dioxin | 750 | LSS | 86.17234 | 13.82766 | [7 empty] | LSS-750 | dioxin | 750 | LSS | 20.9049 | 1.527357 | pg/m3 | 6.154951 | 0.4496938 | ug/tonne
[16 empty] | percent_particle |  | 100 | 100 | 100 | 100 | 77.06535 | 100 | 86.17234
[16 empty] | percent_gas |  | 0 | 0 | 0 | 0 | 22.93465 | 0 | 13.82766
feedstock | DSS-1 |  |  | DSS-2 |  |  |  | FWR |  | LSS
temperature | 500 | 600 | 700 | 500 | 600 | 700 | 800 | 600 | 800 | 600 | 750
Emission concentrations (pg m-3) | <LOQ | <LOQ | <LOQ | 41.3289 | 12.67788 | 3.098716 | 38.30409 | <LOQ | 16.14734 | 1.328352 | 20.9049
EF (µg tonne-1) | <LOQ | <LOQ | <LOQ | 0.5197179 | 0.7456476 | 0.07513695 | 1.220124 | <LOQ | 0.9005078 | 0.02731653 | 6.154951
TEQ emission concentrations (pg m-3) | <LOQ | <LOQ | <LOQ | 2.740332 | 0.6084519 | 0.1549358 | 2.155263 | <LOQ | 1.610752 | 0.0996264 | 1.527357
TEQ EF (µg tonne-1) | <LOQ | <LOQ | <LOQ | 0.5197179 | 0.7456476 | 0.07513695 | 1.220124 | <LOQ | 0.9005078 | 0.02731653 | 6.154951
Particles (%) | <LOQ | <LOQ | <LOQ | 100 | 100 | 100 | 100 | <LOQ | 77.06535 | 100 | 86.17234
Gaseous (%) | <LOQ | <LOQ | <LOQ | 0 | 0 | 0 | 0 | <LOQ | 22.93465 | 0 | 13.82766
EC | 0 | 0 | 0 | 41.3289 | 12.67788 | 3.098716 | 38.30409 | <LOQ | 16.14734 | 1.328352 | 20.9049
EC_TEQ | 0 | 0 | 0 | 2.740332 | 0.6084519 | 0.1549358 | 2.155263 | <LOQ | 1.610752 | 0.0996264 | 1.527357
EF_tonne_prop | 0 | 0 | 0 | 0.5197179 | 0.7456476 | 0.07513695 | 1.220124 | <LOQ | 0.9005078 | 0.02731653 | 6.154951
EF_TEQ_tonne_prop | 0 | 0 | 0 | 0.03446014 | 0.03578601 | 0.003756848 | 0.06865294 | <LOQ | 0.0898287 | 0.00204874 | 0.4496938

## PAH_BOGP
sample_ID_common | temperature | feedstock | uit | bc_yield | oil_yield | particle_yield | gas_yield | total | perc_bc | perc_oil | perc_part | perc_gas
CWC-500 | 500 | CWC | mg/kg | 1.657441341 | 2381.013419 | 0.00021752 | 0.002748068 | 2382.674 | 0.06956% | 99.93% | 9.129e-06% | 0.0001153%
CWC-600 | 600 | CWC | mg/kg | 3.367656209 | 2627.103232 | 0.000272646 | 0.001636881 | 2630.473 | 0.128% | 99.87% | 1.036e-05% | 6.223e-05%
CWC-700 | 700 | CWC | mg/kg | 1.312577984 | 2203.701457 | 0.395409803 | 0.921633625 | 2206.331 | 0.05949% | 99.88% | 0.01792% | 0.04177%
CWC-750 | 750 | CWC | mg/kg | 1.006007535 | 2023.682712 | n.d. | n.d. | 2024.689 | 0.04969% | 99.95% | n.d. | n.d.
DSS-1-500 | 500 | DSS-1 | mg/kg | 11.14253426 |  | 0 | 0.000171544 | 11.14271 | 100% | 0% | 0% | 0.00154%
DSS-1-600 | 600 | DSS-1 | mg/kg | 12.83740101 | 945.9907453 | 0 | 0.003112534 | 958.8313 | 1.339% | 98.66% | 0% | 0.0003246%
DSS-1-700 | 700 | DSS-1 | mg/kg | 4.313366537 | 801.3213226 | 0 | 0.001156046 | 805.6358 | 0.5354% | 99.46% | 0% | 0.0001435%
DSS-1-800 | 800 | DSS-1 | mg/kg | 2.567207904 | 529.820801 | n.d. | n.d. | 532.388 | 0.4822% | 99.52% | n.d. | n.d.
|  | ∑PAH-16 concentration (mg kg-1) |  |  |  |  | % ∑PAH-16 distribution
sample_ID | temperature | biochar | oil | particle | gas | total | perc_bc | perc_oil | perc_part | perc_gas
CWC | 500 | 1.657441341 | 2381.013419 | 0.00021752 | 0.002748068 | 2382.674 | 0.06956% | 99.93% | 9.129e-06% | 0.0001153%
| 600 | 3.367656209 | 2627.103232 | 0.000272646 | 0.001636881 | 2630.473 | 0.128% | 99.87% | 1.036e-05% | 6.223e-05%
| 700 | 1.312577984 | 2203.701457 | 0.395409803 | 0.921633625 | 2206.331 | 0.05949% | 99.88% | 0.01792% | 0.04177%
DSS-1 | 600 | 12.83740101 | 945.9907453 | <LOQ | 0.003112534 | 958.8313 | 1.339% | 98.66% | <LOQ | 0.0003246%
| 700 | 4.313366537 | 801.3213226 | <LOQ | 0.001156046 | 805.6358 | 0.5354% | 99.46% | <LOQ | 0.0001435%

## EF PAH
sample_ID | feedstock | temperature | emission_conc | EF_tonne_prop | emission_conc_TEQ | EF_TEQ_tonne_prop | [14 empty] | sample_ID | pollutant_class | temperature | feedstock | percent_particle | percent_gas
CWC-500 | CWC | 500 | 313.5931 | 203.0484 | 0.3213853 | 203.0484 | 0.0003213853 | [13 empty] | CWC-500 | PAH | 500 | CWC | 7.334806 | 92.66519
CWC-600 | CWC | 600 | 221.2227 | 68.78564 | 0.2251528 | 68.78564 | 0.0002251528 | [13 empty] | CWC-600 | PAH | 600 | CWC | 14.27819 | 85.72181
CWC-700 | CWC | 700 | 137234.2 | 30698.98 | 1872.407 | 30698.98 | 1.872407 | [13 empty] | CWC-700 | PAH | 700 | CWC | 30.02253 | 69.97747
DSS-1-500 | DSS-1 | 500 | 1712.362 | 12.97799 | 2.224973 | 12.97799 | 0.002224973 | [13 empty] | DSS-1-500 | PAH | 500 | DSS-1 | 0 | 100
DSS-1-600 | DSS-1 | 600 | 3153.486 | 32.44321 | 6.896981 | 32.44321 | 0.006896981 | [13 empty] | DSS-1-600 | PAH | 600 | DSS-1 | 0 | 100
DSS-1-700 | DSS-1 | 700 | 1609.953 | 10.84901 | 2.635455 | 10.84901 | 0.002635455 | [13 empty] | DSS-1-700 | PAH | 700 | DSS-1 | 0 | 100
DSS-2-500 | DSS-2 | 500 | 420514 | 5288.034 | 3716.965 | 5288.034 | 3.716965 | [13 empty] | DSS-2-500 | PAH | 500 | DSS-2 | 14.06273 | 85.93727
DSS-2-600 | DSS-2 | 600 | 20767.92 | 1221.462 | 74.12988 | 1221.462 | 0.07412988 | [13 empty] | DSS-2-600 | PAH | 600 | DSS-2 | 16.44353 | 83.55647
DSS-2-700 | DSS-2 | 700 | 2374.989 | 57.58818 | 5.974591 | 57.58818 | 0.005974591 | [13 empty] | DSS-2-700 | PAH | 700 | DSS-2 | 5.325778 | 94.67422
DSS-2-800 | DSS-2 | 800 | 5137.476 | 163.6472 | 29.27914 | 163.6472 | 0.02927914 | [13 empty] | DSS-2-800 | PAH | 800 | DSS-2 | 6.332072 | 93.66793
FWR-600 | FWR | 600 | 2277.722 | 100.165 | 3.101772 | 100.165 | 0.003101772 | [13 empty] | FWR-600 | PAH | 600 | FWR | 17.37493 | 82.62507
FWR-800 | FWR | 800 | 1397.113 | 77.91446 | 10.09696 | 77.91446 | 0.01009696 | [13 empty] | FWR-800 | PAH | 800 | FWR | 11.96143 | 88.03857
GW-500 | GW | 500 | 266.971 | 11.22225 | 0.3962838 | 11.22225 | 0.0003962838 | [13 empty] | GW-500 | PAH | 500 | GW | 0 | 100
GW-800 | GW | 800 | 410.6592 | 26.26175 | 0.4896066 | 26.26175 | 0.0004896066 | [13 empty] | GW-800 | PAH | 800 | GW | 0 | 100
LSS-600 | LSS | 600 | 2032.365 | 41.794 | 9.547309 | 41.794 | 0.009547309 | [13 empty] | LSS-600 | PAH | 600 | LSS | 14.01153 | 85.98847
LSS-750 | LSS | 750 | 5903.016 | 1738.003 | 21.98199 | 1738.003 | 0.02198199 | [13 empty] | LSS-750 | PAH | 750 | LSS | 5.648723 | 94.35128
WT-500 | WT | 500 | 177.9167 | 4.653654 | 0.2088542 | 4.653654 | 0.0002088542 | [13 empty] | WT-500 | PAH | 500 | WT | 15.7299 | 84.2701
WT-600 | WT | 600 | 418.9381 | 18.46709 | 0.4411371 | 18.46709 | 0.0004411371 | [13 empty] | WT-600 | PAH | 600 | WT | 1.849449 | 98.15055
WT-700 | WT | 700 | 25769.25 | 2355.611 | 94.62981 | 2355.611 | 0.09462981 | [13 empty] | WT-700 | PAH | 700 | WT | 10.39193 | 89.60807
WT-800 | WT | 800 | 4483.43 | 355.5904 | 22.78615 | 355.5904 | 0.02278615 | [13 empty] | WT-800 | PAH | 800 | WT | 10.55703 | 89.44297
[25 empty] | 7.334806 | 14.27819 | 30.02253 | 0 | 0 | 0 | 14.06273 | 16.44353 | 5.325778 | 6.332072 | 17.37493 | 11.96143 | 0 | 0 | 14.01153 | 5.648723 | 15.7299 | 1.849449 | 10.39193 | 10.55703
feedstock | CWC |  |  | DSS-1 |  |  | DSS-2 |  |  |  | FWR |  | GW |  | LSS |  | WT | [7 empty] | 92.66519 | 85.72181 | 69.97747 | 100 | 100 | 100 | 85.93727 | 83.55647 | 94.67422 | 93.66793 | 82.62507 | 88.03857 | 100 | 100 | 85.98847 | 94.35128 | 84.2701 | 98.15055 | 89.60807 | 89.44297
temperature | 500 | 600 | 700 | 500 | 600 | 700 | 500 | 600 | 700 | 800 | 600 | 800 | 500 | 800 | 600 | 750 | 500 | 600 | 700 | 800
Emission concentrations (µg m-3) | 0.3135931 | 0.2212227 | 137.2342 | 1.712362 | 3.153486 | 1.609953 | 420.514 | 20.76792 | 2.374989 | 5.137476 | 2.277722 | 1.397113 | 0.266971 | 0.4106592 | 2.032365 | 5.903016 | 0.1779167 | 0.4189381 | 25.76925 | 4.48343
Emission concentrations (µg TEQ m-3) | 203.0484 | 68.78564 | 30698.98 | 12.97799 | 32.44321 | 10.84901 | 5288.034 | 1221.462 | 57.58818 | 163.6472 | 100.165 | 77.91446 | 11.22225 | 26.26175 | 41.794 | 1738.003 | 4.653654 | 18.46709 | 2355.611 | 355.5904
Emission factors (mg tonne-1) | 0.0003213853 | 0.0002251528 | 1.872407 | 0.002224973 | 0.006896981 | 0.002635455 | 3.716965 | 0.07412988 | 0.005974591 | 0.02927914 | 0.003101772 | 0.01009696 | 0.0003962838 | 0.0004896066 | 0.009547309 | 0.02198199 | 0.0002088542 | 0.0004411371 | 0.09462981 | 0.02278615
Emission factors (mg TEQ tonne-1) | 0.2030484 | 0.06878564 | 30.69898 | 0.01297799 | 0.03244321 | 0.01084901 | 5.288034 | 1.221462 | 0.05758818 | 0.1636472 | 0.100165 | 0.07791446 | 0.01122225 | 0.02626175 | 0.041794 | 1.738003 | 0.004653654 | 0.01846709 | 2.355611 | 0.3555904
Particles (%) | 7.334806 | 14.27819 | 30.02253 | 0 | 0 | 0 | 14.06273 | 16.44353 | 5.325778 | 6.332072 | 17.37493 | 11.96143 | 0 | 0 | 14.01153 | 5.648723 | 15.7299 | 1.849449 | 10.39193 | 10.55703
Gaseous (%) | 92.66519 | 85.72181 | 69.97747 | 100 | 100 | 100 | 85.93727 | 83.55647 | 94.67422 | 93.66793 | 82.62507 | 88.03857 | 100 | 100 | 85.98847 | 94.35128 | 84.2701 | 98.15055 | 89.60807 | 89.44297
sample_ID | pollutant_class | temperature | feedstock | EC | EC_TEQ | EC_unit | EF_tonne_prop | EF_TEQ_tonne_prop | EF_unit
CWC-500 | PAH | 500 | CWC | 313.5931 | 0.3213853 | ng/m3 | 203.0484 | 0.2080937 | mg/tonne
CWC-600 | PAH | 600 | CWC | 221.2227 | 0.2251528 | ng/m3 | 68.78564 | 0.07000765 | mg/tonne
CWC-700 | PAH | 700 | CWC | 137234.2 | 1872.407 | ng/m3 | 30698.98 | 418.8532 | mg/tonne
DSS-1-500 | PAH | 500 | DSS-1 | 1712.362 | 2.224973 | ng/m3 | 12.97799 | 0.01686307 | mg/tonne
DSS-1-600 | PAH | 600 | DSS-1 | 3153.486 | 6.896981 | ng/m3 | 32.44321 | 0.07095646 | mg/tonne
DSS-1-700 | PAH | 700 | DSS-1 | 1609.953 | 2.635455 | ng/m3 | 10.84901 | 0.01775959 | mg/tonne
DSS-2-500 | PAH | 500 | DSS-2 | 420514 | 3716.965 | ng/m3 | 5288.034 | 46.74145 | mg/tonne
DSS-2-600 | PAH | 600 | DSS-2 | 20767.92 | 74.12988 | ng/m3 | 1221.462 | 4.359938 | mg/tonne
DSS-2-700 | PAH | 700 | DSS-2 | 2374.989 | 5.974591 | ng/m3 | 57.58818 | 0.1448705 | mg/tonne
DSS-2-800 | PAH | 800 | DSS-2 | 5137.476 | 29.27914 | ng/m3 | 163.6472 | 0.9326468 | mg/tonne
FWR-600 | PAH | 600 | FWR | 2277.722 | 3.101772 | ng/m3 | 100.165 | 0.1364035 | mg/tonne
FWR-800 | PAH | 800 | FWR | 1397.113 | 10.09696 | ng/m3 | 77.91446 | 0.5630894 | mg/tonne
GW-500 | PAH | 500 | GW | 266.971 | 0.3962838 | ng/m3 | 11.22225 | 0.01665797 | mg/tonne
GW-800 | PAH | 800 | GW | 410.6592 | 0.4896066 | ng/m3 | 26.26175 | 0.03131045 | mg/tonne
LSS-600 | PAH | 600 | LSS | 2032.365 | 9.547309 | ng/m3 | 41.794 | 0.196333 | mg/tonne
LSS-750 | PAH | 750 | LSS | 5903.016 | 21.98199 | ng/m3 | 1738.003 | 6.472073 | mg/tonne
WT-500 | PAH | 500 | WT | 177.9167 | 0.2088542 | ng/m3 | 4.653654 | 0.005462867 | mg/tonne
WT-600 | PAH | 600 | WT | 418.9381 | 0.4411371 | ng/m3 | 18.46709 | 0.01944563 | mg/tonne
WT-700 | PAH | 700 | WT | 25769.25 | 94.62981 | ng/m3 | 2355.611 | 8.650271 | mg/tonne
WT-800 | PAH | 800 | WT | 4483.43 | 22.78615 | ng/m3 | 355.5904 | 1.807218 | mg/tonne
EC | 313.5931 | 221.2227 | 137234.2 | 1712.362 | 3153.486 | 1609.953 | 420514 | 20767.92 | 2374.989 | 5137.476 | 2277.722 | 1397.113 | 266.971 | 410.6592 | 2032.365 | 5903.016 | 177.9167 | 418.9381 | 25769.25 | 4483.43
EC_TEQ | 0.3213853 | 0.2251528 | 1872.407 | 2.224973 | 6.896981 | 2.635455 | 3716.965 | 74.12988 | 5.974591 | 29.27914 | 3.101772 | 10.09696 | 0.3962838 | 0.4896066 | 9.547309 | 21.98199 | 0.2088542 | 0.4411371 | 94.62981 | 22.78615
EF_tonne_prop | 203.0484 | 68.78564 | 30698.98 | 12.97799 | 32.44321 | 10.84901 | 5288.034 | 1221.462 | 57.58818 | 163.6472 | 100.165 | 77.91446 | 11.22225 | 26.26175 | 41.794 | 1738.003 | 4.653654 | 18.46709 | 2355.611 | 355.5904
EF_TEQ_tonne_prop | 0.2080937 | 0.07000765 | 418.8532 | 0.01686307 | 0.07095646 | 0.01775959 | 46.74145 | 4.359938 | 0.1448705 | 0.9326468 | 0.1364035 | 0.5630894 | 0.01665797 | 0.03131045 | 0.196333 | 6.472073 | 0.005462867 | 0.01944563 | 8.650271 | 1.807218
EC | 0.3135931 | 0.2212227 | 137.2342 | 1.712362 | 3.153486 | 1.609953 | 420.514 | 20.76792 | 2.374989 | 5.137476 | 2.277722 | 1.397113 | 0.266971 | 0.4106592 | 2.032365 | 5.903016 | 0.1779167 | 0.4189381 | 25.76925 | 4.48343
EC_TEQ | 0.0003213853 | 0.0002251528 | 1.872407 | 0.002224973 | 0.006896981 | 0.002635455 | 3.716965 | 0.07412988 | 0.005974591 | 0.02927914 | 0.003101772 | 0.01009696 | 0.0003962838 | 0.0004896066 | 0.009547309 | 0.02198199 | 0.0002088542 | 0.0004411371 | 0.09462981 | 0.02278615
EF_tonne_prop | 203.0484 | 68.78564 | 30698.98 | 12.97799 | 32.44321 | 10.84901 | 5288.034 | 1221.462 | 57.58818 | 163.6472 | 100.165 | 77.91446 | 11.22225 | 26.26175 | 41.794 | 1738.003 | 4.653654 | 18.46709 | 2355.611 | 355.5904
EF_TEQ_tonne_prop | 0.2080937 | 0.07000765 | 418.8532 | 0.01686307 | 0.07095646 | 0.01775959 | 46.74145 | 4.359938 | 0.1448705 | 0.9326468 | 0.1364035 | 0.5630894 | 0.01665797 | 0.03131045 | 0.196333 | 6.472073 | 0.005462867 | 0.01944563 | 8.650271 | 1.807218

## PAH distribution
sample_ID_common | perc_biochar | perc_oil | perc_gp
CWC-500 | 0.06044% | 86.82% | 13.12%
CWC-600 | 0.118% | 92.08% | 7.805%
CWC-700 | 0.001088% | 1.827% | 98.17%
DSS-1-600 | 0.6609% | 48.7% | 50.63%
DSS-1-700 | 0.3059% | 56.82% | 42.87%
corrected for yield bc, oil and gas/particle
3174

## TOTAL emissions
PAH |  | DSS-1 |  |  | DSS-2 |  |  |  | FWR |  | LSS |  | WT |  |  |  | CWC |  |  | GW
|  | 500 | 600 | 700 | 500 | 600 | 700 | 800 | 600 | 800 | 600 | 750 | 500 | 600 | 700 | 800 | 500 | 600 | 700 | 500 | 800
| Emission concentrations (ng m-3) | 1712.362 | 3153.486 | 1609.953 | 420515.9 | 20767.92 | 2374.989 | 5137.476 | 2277.722 | 1397.113 | 2032.365 | 5903.016 | 177.9167 | 418.9381 | 25769.25 | 4483.43 | n.d | n.d | n.d | 266.971 | 410.6592
| EF (pg tonne-1) | 1.866475 | 31.21952 | 13.78119 | 4247.21 | 620.9607 | 58.18723 | 125.8682 | 84.04792 | 61.61268 | 1.028377 | 355.3616 | 1.603029 | 12.10731 | 1693.04 | 358.226 | n.d | n.d | n.d | 6.327213 | 23.57184
| TEQ emission concentrations (ng m-3) | 2.224973 | 6.896981 | 2.635455 | 3716.966 | 74.12988 | 5.974591 | 29.27914 | 3.101772 | 10.09696 | 9.547309 | 21.98199 | 0.2088542 | 0.4411371 | 94.62981 | 22.78615 | n.d | n.d | n.d | 0.3962838 | 0.4896066
| TEQ EF (pg tonne-1) | 0.00242522 | 0.06828011 | 0.0225595 | 37.54136 | 2.216484 | 0.1463775 | 0.717339 | 0.1144554 | 0.4452761 | 0.004830938 | 1.323316 | 0.001881776 | 0.01274886 | 6.217178 | 1.820613 | n.d | n.d | n.d | 0.009391927 | 0.02810342
| Particles (%) | 0 | 0 | 0 | 14.06311 | 16.44353 | 5.325778 | 6.332072 | 17.37493 | 11.96143 | 14.01153 | 5.648723 | 15.7299 | 1.849449 | 10.39193 | 10.55703 | 7.687371 | 14.7438 | 30.02314 | 0 | 0
| Gaseous (%) | 100 | 100 | 100 | 85.93689 | 83.55647 | 94.67422 | 93.66793 | 82.62507 | 88.03857 | 85.98847 | 94.35128 | 84.2701 | 98.15055 | 89.60807 | 89.44297 | 92.31263 | 85.2562 | 69.97686 | 100 | 100
dioxins |  | DSS-1 |  |  | DSS-2 |  |  |  | FWR |  | LSS
|  | 500 | 600 | 700 | 500 | 600 | 700 | 800 | 600 | 800 | 600 | 750
| Emission concentrations (pg m-3) | 0 | 0 | 0 | 41.3289 | 12.67788 | 3.098716 | 38.30409 | 0 | 16.14734 | 1.328352 | 20.9049
| EF (pg tonne-1) | 0 | 0 | 0 | 0.4174219 | 0.3790686 | 0.07591855 | 0.9384503 | 0 | 0.7120976 | 0.0006721461 | 1.258475
| TEQ emission concentrations (pg m-3) | 0 | 0 | 0 | 2.740332 | 0.6084519 | 0.1549358 | 2.155263 | 0 | 1.610752 | 0.0996264 | 1.527357
| TEQ EF (pg tonne-1) | 0 | 0 | 0 | 0.02767736 | 0.01819271 | 0.003795927 | 0.05280395 | 0 | 0.07103415 | 5.041096e-05 | 0.09194686
| Particles (%) | 0 | 0 | 0 | 100 | 100 | 100 | 100 | 0 | 77.06535 | 100 | 86.17234
| Gaseous (%) | 0 | 0 | 0 | 0 | 0 | 0 | 0 | 0 | 22.93465 | 0 | 13.82766

## FB kast
| PCDD/F (ng/kg) | [10 empty] | PCDD/F (ng/kg)
| feedstock | temperature | sum_pollutant | sd_sum_pollutant | sum_TEQ | sd_sum_TEQ | concentration |  |  |  |  | feedstock | temperature | ∑16 EPA PAH | ∑16 EPA PAH (TEQ) | ∑8 EFSA PAH
| DSS-1 | F | 2011 | 118 | 8.3 | 0.4 | 2011 ± 118 | 8.3 ± 0.4 |  |  |  | DSS-1 | F | 2011 ± 118 | 8.3 ± 0.4
|  | 500 | 2.69 |  | 0.01 |  | 2.69 | [5 empty] | 500 | 2.69
|  | 600 | 2.01 |  | 0.01 |  | 2.01 | [5 empty] | 600 | 2.01
|  | 700 | 2.58 |  | 0.01 |  | 2.58 | [5 empty] | 700 | 2.58
|  | 800 | 0.44 |  | 0.003 |  | 0.44 | [5 empty] | 800 | 0.44
| DSS-2 | F | 302 | 6 | 1.78 | 0.04 | 302 ± 6 | 1.78 ± 0.04 |  |  |  | DSS-2 | F | 302 ± 6 | 1.78 ± 0.04
|  | 500 | 3.31 |  | 0.03 |  | 3.31 | 0.03 |  |  |  |  | 500 | 3.31 | 0.03
|  | 600 | 2.89 |  | 0.02 |  | 2.89 | 0.02 |  |  |  |  | 600 | 2.89 | 0.02
|  | 700 | 3.15 |  | 0.03 |  | 3.15 | 0.03 |  |  |  |  | 700 | 3.15 | 0.03
|  | 800 | 2.66 |  | 0.03 |  | 2.66 | 0.03 |  |  |  |  | 800 | 2.66 | 0.03
| FWR | F | 323 | 14 | 1.18 | 0.05 | 323 ± 14 | 1.18 ± 0.05 |  |  |  | FWR | F | 323 ± 14 | 1.18 ± 0.05
|  | 600 | 9.5 |  | 0.1 |  | 9.5 | 0.1 |  |  |  |  | 600 | 9.5 | 0.1
|  | 800 | 0.3 |  | 0.003 |  | 0.3 | 0.003 |  |  |  |  | 800 | 0.3 | 0.003
| LSS | F | 589 | 29 | 3 | 0.1 | 589 ± 29 | 3 ± 0.1 |  |  |  | LSS | F | 589 ± 29 | 3 ± 0.1
| PCBs (µg/kg) | [10 empty] | PCBs (µg/kg)
| DSS-1 | F | 21 | 1 |  |  | 21 |  |  |  |  | DSS-1 | F | 21
|  | 500 | 1.7 |  |  |  | 1.7 | [5 empty] | 500 | 1.7
|  | 600 | <LOQ | <LOQ | <LOQ | <LOQ | <LOQ | <LOQ |  |  |  |  | 600 | <LOQ | <LOQ
|  | 700 | 1.3 |  |  |  | 1.3 | [5 empty] | 700 | 1.3
|  | 800 | 0.3 |  |  |  | 0.3 | [5 empty] | 800 | 0.3
| DSS-2 | F | 7.6 | 0.3 |  |  | 7.6 ± 0.3 |  |  |  |  | DSS-2 | F | 7.6 ± 0.3
|  | 500 | 0.6 |  |  |  | 0.6 | [5 empty] | 500 | 0.6
|  | 600 | 0.4 |  |  |  | 0.4 | [5 empty] | 600 | 0.4
|  | 700 | 0.4 |  |  |  | 0.4 | [5 empty] | 700 | 0.4
|  | 800 | 0.5 |  |  |  | 0.5 | [5 empty] | 800 | 0.5
| FWR | F | 9.2 | 0.4 |  |  | 9.2 ± 0.4 |  |  |  |  | FWR | F | 9.2 ± 0.4
| LSS | F | 17 | 1 |  |  | 17 ± 1 |  |  |  |  | LSS | F | 17 ± 1
|  | 600 | 0.3 |  |  |  | 0.3 | [5 empty] | 600 | 0.3
|  | 750 | 0.2 |  |  |  | 0.2 | [5 empty] | 750 | 0.2
| PAHs (mg/kg) | [10 empty] | PAHs (mg/kg)
| CWC | F | <LOQ | <LOQ | <LOQ | <LOQ | <LOQ | <LOQ |  |  |  | CWC | F | <LOQ | <LOQ
|  | 500 | 9.4 | 2.5 | 0.07 | 0.02 | 9.4 ± 2.5 | 0.07 ± 0.02 |  |  |  |  | 500 | 9.4 ± 2.5 | 0.07 ± 0.02
|  | 600 | 17 | 5 | 0.11 | 0.03 | 17 ± 5 | 0.11 ± 0.03 |  |  |  |  | 600 | 17 ± 5 | 0.11 ± 0.03
|  | 700 | 6.6 | 3.4 | 0.04 | 0.01 | 6.6 ± 3.4 | 0.04 ± 0.01 |  |  |  |  | 700 | 6.6 ± 3.4 | 0.04 ± 0.01
|  | 750 | 6.4 | 0.1 | 0.034 | 0.002 | 6.4 ± 0.1 | 0.034 ± 0.002 |  |  |  |  | 750 | 6.4 ± 0.1 | 0.034 ± 0.002
| DSS-1 | F | 1.48 | 0.03 | 0.101 | 0.003 | 1.48 ± 0.03 | 0.101 ± 0.003 |  |  |  | DSS-1 | F | 1.48 ± 0.03 | 0.101 ± 0.003
|  | 500 | 18 | 1 | 0.85 | 0.06 | 18 ± 1 | 0.85 ± 0.06 |  |  |  |  | 500 | 18 ± 1 | 0.85 ± 0.06
|  | 600 | 22 | 1 | 0.4 | 0.02 | 22 ± 1 | 0.4 ± 0.02 |  |  |  |  | 600 | 22 ± 1 | 0.4 ± 0.02
|  | 700 | 7 | 0.3 | 0.035 | 0.002 | 7 ± 0.3 | 0.035 ± 0.002 |  |  |  |  | 700 | 7 ± 0.3 | 0.035 ± 0.002
|  | 800 | 3.7 | 0.1 | 0.025 | 0.002 | 3.7 ± 0.1 | 0.025 ± 0.002 |  |  |  |  | 800 | 3.7 ± 0.1 | 0.025 ± 0.002
| DSS-2 | F | 0.5 | 0.02 | 0.03 | 0.001 | 0.5 ± 0.02 | 0.03 ± 0.001 |  |  |  | DSS-2 | F | 0.5 ± 0.02 | 0.03 ± 0.001
|  | 500 | 37 | 2 | 0.66 | 0.05 | 37 ± 2 | 0.66 ± 0.05 |  |  |  |  | 500 | 37 ± 2 | 0.66 ± 0.05
|  | 600 | 22.9 | 0.5 | 0.18 | 0.01 | 22.9 ± 0.5 | 0.18 ± 0.01 |  |  |  |  | 600 | 22.9 ± 0.5 | 0.18 ± 0.01
|  | 700 | 5.9 | 0.5 | 0.031 | 0.002 | 5.9 ± 0.5 | 0.031 ± 0.002 |  |  |  |  | 700 | 5.9 ± 0.5 | 0.031 ± 0.002
|  | 800 | 23 | 1 | 0.16 | 0.01 | 23 ± 1 | 0.16 ± 0.01 |  |  |  |  | 800 | 23 ± 1 | 0.16 ± 0.01
| FWR | F | 0.38 | 0.01 | 0.017 | 0.002 | 0.38 ± 0.01 | 0.017 ± 0.002 |  |  |  | FWR | F | 0.38 ± 0.01 | 0.017 ± 0.002
|  | 600 | 9.1 | 0.5 | 0.074 | 0.003 | 9.1 ± 0.5 | 0.074 ± 0.003 |  |  |  |  | 600 | 9.1 ± 0.5 | 0.074 ± 0.003
|  | 800 | 6.7 | 0.3 | 0.051 | 0.003 | 6.7 ± 0.3 | 0.051 ± 0.003 |  |  |  |  | 800 | 6.7 ± 0.3 | 0.051 ± 0.003
| GW | F | 0.89 | 0.02 | 0.029 | 0.002 | 0.89 ± 0.02 | 0.029 ± 0.002 |  |  |  | GW | F | 0.89 ± 0.02 | 0.029 ± 0.002
|  | 500 | 14 | 1 | 0.15 | 0.02 | 14 ± 1 | 0.15 ± 0.02 |  |  |  |  | 500 | 14 ± 1 | 0.15 ± 0.02
|  | 600 | 5 | 0.2 | 0.092 | 0.002 | 5 ± 0.2 | 0.092 ± 0.002 |  |  |  |  | 600 | 5 ± 0.2 | 0.092 ± 0.002
|  | 800 | 7.1 | 0.3 | 0.08 | 0.01 | 7.1 ± 0.3 | 0.08 ± 0.01 |  |  |  |  | 800 | 7.1 ± 0.3 | 0.08 ± 0.01
| LSS | F | 0.98 | 0.03 | 0.091 | 0.003 | 0.98 ± 0.03 | 0.091 ± 0.003 |  |  |  | LSS | F | 0.98 ± 0.03 | 0.091 ± 0.003
|  | 600 | 3.38 | 0.04 | 0.035 | 0.002 | 3.38 ± 0.04 | 0.035 ± 0.002 |  |  |  |  | 600 | 3.38 ± 0.04 | 0.035 ± 0.002
|  | 750 | 2.7 | 0.1 | 0.024 | 0.001 | 2.7 ± 0.1 | 0.024 ± 0.001 |  |  |  |  | 750 | 2.7 ± 0.1 | 0.024 ± 0.001
| WT | F | 5 | 0.1 | 0.209 | 0.004 | 5 ± 0.1 | 0.209 ± 0.004 |  |  |  | WT | F | 5 ± 0.1 | 0.209 ± 0.004
|  | 500 | 2.5 | 0.1 | 0.045 | 0.004 | 2.5 ± 0.1 | 0.045 ± 0.004 |  |  |  |  | 500 | 2.5 ± 0.1 | 0.045 ± 0.004
|  | 600 | 118 | 5 | 2.3 | 0.2 | 118 ± 5 | 2.3 ± 0.2 |  |  |  |  | 600 | 118 ± 5 | 2.3 ± 0.2
|  | 700 | 21 | 1 | 0.16 | 0.01 | 21 ± 1 | 0.16 ± 0.01 |  |  |  |  | 700 | 21 ± 1 | 0.16 ± 0.01
|  | 800 | 5 | 0.3 | 0.03 | 0.002 | 5 ± 0.3 | 0.03 ± 0.002 |  |  |  |  | 800 | 5 ± 0.3 | 0.03 ± 0.002
|  | DSS-1 |  |  |  |  | DSS-2 |  |  |  |  | FWR |  |  | LSS |  |  | GW |  |  |  | WT |  |  |  |  | CWC
|  | F | 500 | 600 | 700 | 800 | F | 500 | 600 | 700 | 800 | F | 600 | 800 | F | 600 | 750 | F | 500 | 600 | 800 | F | 500 | 600 | 700 | 800 | F | 500 | 600 | 700 | 750
PCDD/F | ng/kg | 2011 ± 118 | 2.69 | 2.01 | 2.58 | 0.44 | 302 ± 6 | 3.31 | 2.89 | 3.15 | 2.66 | 323 ± 14 | 9.5 | 0.3 | 589 ± 29 | n.d. | n.d. | n.d. | n.d. | n.d. | n.d. | n.d. | n.d. | n.d. | n.d. | n.d. | n.d. | n.d. | n.d. | n.d. | n.d.
| ng TEQ/kg | 8.3 ± 0.4 | n.d. | n.d. | n.d. | n.d. | 1.78 ± 0.04 | 0.03 | 0.02 | 0.03 | 0.03 | 1.18 ± 0.05 | 0.1 | 0.003 | 3 ± 0.1 | n.d. | n.d. | n.d. | n.d. | n.d. | n.d. | n.d. | n.d. | n.d. | n.d. | n.d. | n.d. | n.d. | n.d. | n.d. | n.d.
PCBs | µg/kg | 21 | 1.7 | <LOQ | 1.3 | 0.3 | 7.6 ± 0.3 | 0.6 | 0.4 | 0.4 | 0.5 | 9.2 ± 0.4 | n.d. | n.d. | 17 ± 1 | 0.3 | 0.2 | n.d. | n.d. | n.d. | n.d. | n.d. | n.d. | n.d. | n.d. | n.d. | n.d. | n.d. | n.d. | n.d. | n.d.
PAHs | mg/kg | 1.48 ± 0.03 | 18 ± 1 | 22 ± 1 | 7 ± 0.3 | 3.7 ± 0.1 | 0.5 ± 0.02 | 37 ± 2 | 22.9 ± 0.5 | 5.9 ± 0.5 | 23 ± 1 | 0.38 ± 0.01 | 9.1 ± 0.5 | 6.7 ± 0.3 | 0.98 ± 0.03 | 3.38 ± 0.04 | 2.7 ± 0.1 | 0.89 ± 0.02 | 14 ± 1 | 5 ± 0.2 | 7.1 ± 0.3 | 5 ± 0.1 | 2.5 ± 0.1 | 118 ± 5 | 21 ± 1 | 5 ± 0.3 | <LOQ | 9.4 ± 2.5 | 17 ± 5 | 6.6 ± 3.4 | 6.4 ± 0.1
| mg TEQ/kg | 0.101 ± 0.003 | 0.85 ± 0.06 | 0.4 ± 0.02 | 0.035 ± 0.002 | 0.025 ± 0.002 | 0.03 ± 0.001 | 0.66 ± 0.05 | 0.18 ± 0.01 | 0.031 ± 0.002 | 0.16 ± 0.01 | 0.017 ± 0.002 | 0.074 ± 0.003 | 0.051 ± 0.003 | 0.091 ± 0.003 | 0.035 ± 0.002 | 0.024 ± 0.001 | 0.029 ± 0.002 | 0.15 ± 0.02 | 0.092 ± 0.002 | 0.08 ± 0.01 | 0.209 ± 0.004 | 0.045 ± 0.004 | 2.3 ± 0.2 | 0.16 ± 0.01 | 0.03 ± 0.002 | <LOQ | 0.07 ± 0.02 | 0.11 ± 0.03 | 0.04 ± 0.01 | 0.034 ± 0.002

## Sheet4
|  | DSS-1 |  |  |  |  | DSS-2 |  |  |  |  | FWR |  |  | LSS |  |  | GW |  |  |  | WT |  |  |  |  | CWC
|  | F | 500 | 600 | 700 | 800 | F | 500 | 600 | 700 | 800 | F | 600 | 800 | F | 600 | 750 | F | 500 | 600 | 800 | F | 500 | 600 | 700 | 800 | F | 500 | 600 | 700 | 750
PCDD/F | ng/kg | 2011 ± 118 | 2.69 | 2.01 | 2.58 | 0.44 | 302 ± 6 | 3.31 | 2.89 | 3.15 | 2.66 | 323 ± 14 | 9.5 | 0.3 | 589 ± 29 | n.d. | n.d. | n.d. | n.d. | n.d. | n.d. | n.d. | n.d. | n.d. | n.d. | n.d. | n.d. | n.d. | n.d. | n.d. | n.d.
| ng TEQ/kg | 8.3 ± 0.4 | n.d. | n.d. | n.d. | n.d. | 1.78 ± 0.04 | 0.03 | 0.02 | 0.03 | 0.03 | 1.18 ± 0.05 | 0.1 | 0.003 | 3 ± 0.1 | n.d. | n.d. | n.d. | n.d. | n.d. | n.d. | n.d. | n.d. | n.d. | n.d. | n.d. | n.d. | n.d. | n.d. | n.d. | n.d.
PCBs | µg/kg | 21 | 1.7 | <LOQ | 1.3 | 0.3 | 7.6 ± 0.3 | 0.6 | 0.4 | 0.4 | 0.5 | 9.2 ± 0.4 | n.d. | n.d. | 17 ± 1 | 0.3 | 0.2 | n.d. | n.d. | n.d. | n.d. | n.d. | n.d. | n.d. | n.d. | n.d. | n.d. | n.d. | n.d. | n.d. | n.d.
PAHs | mg/kg | 1.48 ± 0.03 | 18 ± 1 | 22 ± 1 | 7 ± 0.3 | 3.7 ± 0.1 | 0.5 ± 0.02 | 37 ± 2 | 22.9 ± 0.5 | 5.9 ± 0.5 | 23 ± 1 | 0.38 ± 0.01 | 9.1 ± 0.5 | 6.7 ± 0.3 | 0.98 ± 0.03 | 3.38 ± 0.04 | 2.7 ± 0.1 | 0.89 ± 0.02 | 14 ± 1 | 5 ± 0.2 | 7.1 ± 0.3 | 5 ± 0.1 | 2.5 ± 0.1 | 118 ± 5 | 21 ± 1 | 5 ± 0.3 | <LOQ | 9.4 ± 2.5 | 17 ± 5 | 6.6 ± 3.4 | 6.4 ± 0.1
| mg TEQ/kg | 0.101 ± 0.003 | 0.85 ± 0.06 | 0.4 ± 0.02 | 0.035 ± 0.002 | 0.025 ± 0.002 | 0.03 ± 0.001 | 0.66 ± 0.05 | 0.18 ± 0.01 | 0.031 ± 0.002 | 0.16 ± 0.01 | 0.017 ± 0.002 | 0.074 ± 0.003 | 0.051 ± 0.003 | 0.091 ± 0.003 | 0.035 ± 0.002 | 0.024 ± 0.001 | 0.029 ± 0.002 | 0.15 ± 0.02 | 0.092 ± 0.002 | 0.08 ± 0.01 | 0.209 ± 0.004 | 0.045 ± 0.004 | 2.3 ± 0.2 | 0.16 ± 0.01 | 0.03 ± 0.002 | <LOQ | 0.07 ± 0.02 | 0.11 ± 0.03 | 0.04 ± 0.01 | 0.034 ± 0.002

## FB
PAHs (mg/kg) | [5 empty] | PCDD/F (ng/kg) |  |  | PCBs (µg/kg)
| Temp. | ∑16 EPA PAH | ∑16 EPA PAH EBC limit | ∑8 EFSA PAH | ∑8 EFSA PAH EBC limit | ∑17 PCDD/F (TEQ) | ∑PCDD/F EBC limit | ∑17 PCDD/F | ∑7 PCB | ∑PCB EBC limit | ∑6 PCB EBC limit
DSS-1 | F | 1.48 ± 0.03 | 6 mg/kg DM | 0.52 ± 0.01 | 1 mg/kg DM (4 mg/kg DM for EBC BasicMaterials) | 8.3 ± 0.4 | 20 ng/kg I-TEQ OMS | 2011 ± 118 | 21 | 200 µg/kg DM | 10 µg TEQ/kg DM
| 500 | 18 ± 1 |  | 3.1 ± 0.09 |  | n.d. |  | 2.69 | 1.7
| 600 | 22 ± 1 |  | 1.73 ± 0.07 |  | n.d. |  | 2.01 | <LOQ
| 700 | 7 ± 0.3 |  | 0.25 ± 0.01 |  | n.d. |  | 2.58 | 1.3
| 800 | 3.7 ± 0.1 |  | 0.14 ± 0.01 |  | n.d. |  | 0.44 | 0.3
DSS-2 | F | 0.5 ± 0.02 |  | 0.148 ± 0.004 |  | 1.78 ± 0.04 |  | 302 ± 6 | 7.6 ± 0.3
| 500 | 37 ± 2 |  | 2.54 ± 0.08 |  | 0.03 |  | 3.31 | 0.6
| 600 | 22.9 ± 0.5 |  | 0.83 ± 0.01 |  | 0.02 |  | 2.89 | 0.4
| 700 | 5.9 ± 0.5 |  | 0.17 ± 0.01 |  | 0.03 |  | 3.15 | 0.4
| 800 | 23 ± 1 |  | 1.02 ± 0.05 |  | 0.03 |  | 2.66 | 0.5
FWR | F | 0.38 ± 0.01 |  | 0.08 ± 0.004 |  | 1.18 ± 0.05 |  | 323 ± 14 | 9.2 ± 0.4
| 600 | 9.1 ± 0.5 |  | 0.22 ± 0.01 |  | 0.1 |  | 9.5
| 800 | 6.7 ± 0.3 |  | 0.2 ± 0.01 |  | 0.003 |  | 0.3
LSS | F | 0.98 ± 0.03 |  | 0.39 ± 0.01 |  | 3 ± 0.1 |  | 589 ± 29 | 17 ± 1
| 600 | 3.38 ± 0.04 |  | 0.15 ± 0.01 |  | n.d. |  | n.d. | 0.3
| 750 | 2.7 ± 0.1 |  | 0.13 ± 0.01 |  | n.d. |  | n.d. | 0.2
WT | F | 5 ± 0.1 |  | 1.08 ± 0.02
| 500 | 2.5 ± 0.1 |  | 0.16 ± 0.01
| 600 | 118 ± 5 |  | 7.46 ± 0.22
| 700 | 21 ± 1 |  | 0.45 ± 0.01
| 800 | 5 ± 0.3 |  | 0.13 ± 0.01
GW | F | 0.89 ± 0.02 |  | 0.141 ± 0.005
| 500 | 14 ± 1 |  | 0.54 ± 0.02
| 600 | 5 ± 0.2 |  | 0.31 ± 0.01
| 800 | 7.1 ± 0.3 |  | 0.25 ± 0.01
CWC | F | <LOQ |  | <LOQ
| 500 | 9.4 ± 2.5 |  | 0.39 ± 0.08
| 600 | 17 ± 5 |  | 0.56 ± 0.19
| 700 | 6.6 ± 3.4 |  | 0.23 ± 0.09
| 750 | 6.4 ± 0.1 |  | 0.26 ± 0.02