## Table 1
Feedstock | Abbrev. | Description | Pyrolysis temperatures (˚C) | Pyrolysis residence time (min) | Solid phases sampled | Flue gas sampled
Food waste reject from biogas production | FWR | The rejected fraction of food waste before biogas production. Consists of material that does not pass the initial sieving process that removes plastics and other items that are too large or non-digestible | 600 and 800 | 20 | Yes | Yes
Digested sewage sludge | DSS-1 | Sewage sludge and food waste pre-treated with thermal hydrolysis (170 ˚C) followed by anaerobic digestion for biogas production | 500, 600, 700 and 750 | 20 | Yes | Yes (except 750 ˚C)
Digested sewage sludge | DSS-2 | Sewage sludge treated by anaerobic digestion for biogas production | 500, 600, 700 and 800 | 20 | Yes | Yes
Dewatered sewage sludge | DWSS | Raw sewage sludge re-treated with thermal hydrolysis (170 ˚C) and dewatering using a heated centrifuge (100 ˚C) |  |  | No | No
Clean wood chips | CWC | Pellets produced from pine and spruce wood chips from forestry/logging | 500, 600, 700 and 750 | 20 | Yes | No
Limed sewage sludge | LSS | Sewage sludge treated by anaerobic digestion for biogas production, then stabilized/hygenized by addition of lime (39%) | 600 and 760 | 20 | Yes | Yes
Garden waste | GW | Gardening waste from private housholds and businesses. Fraction includes twigs, leaves, roots and some sand/gravel | 500, 600 and 800 | 20 | Yes | Yes (500 and 800 ˚C)
Waste timber | WT | Discarded wood products and objects from private housholds, businesses and construction/demolition (no chemically impregnated wood) | 500, 600, 700 and 800 | 20 | Yes | Yes

## total conc
sample ID | pollutant class | feedstock | temperature | ∑pollutant | sd pollutant | ∑TEQ | sd TEQ | replicates (n) |  | sample ID | pollutant class | feedstock | temperature | ∑pollutant | sd pollutant | ∑TEQ | sd TEQ | replicates (n)
FWR-F | dioxin | FWR | F | 322.9033 | 13.59452 | 1.180833 | 0.1436639 | 3 |  | FWR-F | PCB | FWR | F | 9.166667 | 0.4281744 |  |  | 3
FWR-BC-600 | dioxin | FWR | 600 | 9.45 |  | 0.0732 |  | 1 |  | DSS-1-F | PCB | DSS-1 | F | 20.73333 | 0.5507571 |  |  | 3
FWR-BC-800 | dioxin | FWR | 800 | 0.3 |  | 0.003 |  | 1 |  | DSS-1-BC-500 | PCB | DSS-1 | 500 | 1.69 |  |  |  | 1
DSS-1-F | dioxin | DSS-1 | F | 2011.393 | 118.0945 | 8.250433 | 0.2333837 | 3 |  | DSS-1-BC-600 | PCB | DSS-1 | 600 | <LOQ |  |  |  | 1
DSS-1-BC-500 | dioxin | DSS-1 | 500 | 2.69 |  | 0.01262 |  | 1 |  | DSS-1-BC-700 | PCB | DSS-1 | 700 | 1.3 |  |  |  | 1
DSS-1-BC-600 | dioxin | DSS-1 | 600 | 2.01 |  | 0.00903 |  | 1 |  | DSS-1-BC-800 | PCB | DSS-1 | 800 | 0.26 |  |  |  | 1
DSS-1-BC-700 | dioxin | DSS-1 | 700 | 2.58 |  | 0.01085 |  | 1 |  | DSS-2-F | PCB | DSS-2 | F | 7.633333 | 0.6244998 |  |  | 3
DSS-1-BC-800 | dioxin | DSS-1 | 800 | 0.44 |  | 0.00251 |  | 1 |  | DSS-2-BC-500 | PCB | DSS-2 | 500 | 0.64 |  |  |  | 1
DSS-2-F | dioxin | DSS-2 | F | 301.98 | 5.689379 | 1.780233 | 0.1440855 | 3 |  | DSS-2-BC-600 | PCB | DSS-2 | 600 | 0.39 |  |  |  | 1
DSS-2-BC-500 | dioxin | DSS-2 | 500 | 3.31 |  | 0.02747 |  | 1 |  | DSS-2-BC-700 | PCB | DSS-2 | 700 | 0.39 |  |  |  | 1
DSS-2-BC-600 | dioxin | DSS-2 | 600 | 2.89 |  | 0.02335 |  | 1 |  | DSS-2-BC-800 | PCB | DSS-2 | 800 | 0.53 |  |  |  | 1
DSS-2-BC-700 | dioxin | DSS-2 | 700 | 3.15 |  | 0.02936 |  | 1 |  | LSS-F | PCB | LSS | F | 16.63333 | 1.004988 |  |  | 3
DSS-2-BC-800 | dioxin | DSS-2 | 800 | 2.66 |  | 0.03488 |  | 1 |  | LSS-BC-600 | PCB | LSS | 600 | 0.25 |  |  |  | 1
LSS-F | dioxin | LSS | F | 589.1267 | 29.25345 | 2.9811 | 0.1350082 | 3 |  | LSS-BC-750 | PCB | LSS | 750 | 0.24 |  |  |  | 1
FWR-F | PAH | FWR | F | 0.377 | 0.01093923 | 0.017294 | 0.00926384 | 3
FWR-BC-600 | PAH | FWR | 600 | 9.131667 | 0.4719435 | 0.07402467 | 0.04668192 | 3
FWR-BC-800 | PAH | FWR | 800 | 6.682333 | 0.2788064 | 0.2788064 | 0.03267115 | 3
DSS-1-F | PAH | DSS-1 | F | 1.482 | 0.03429286 | 0.101073 | 0.05684944 | 3
DSS-1-BC-500 | PAH | DSS-1 | 500 | 17.92233 | 0.6084113 | 0.8498463 | 0.6080599 | 3
DSS-1-BC-600 | PAH | DSS-1 | 600 | 21.98967 | 1.098729 | 0.3982137 | 0.2577071 | 3
DSS-1-BC-700 | PAH | DSS-1 | 700 | 6.954667 | 0.2886728 | 0.03517267 | 0.01468323 | 3
DSS-1-BC-800 | PAH | DSS-1 | 800 | 3.687333 | 0.1719341 | 0.02465133 | 0.01200662 | 3
DSS-2-F | PAH | DSS-2 | F | 0.497 | 0.01591645 | 0.029912 | 0.0173122 | 3
DSS-2-BC-500 | PAH | DSS-2 | 500 | 36.842 | 1.932162 | 0.661205 | 0.4431399 | 3
DSS-2-BC-600 | PAH | DSS-2 | 600 | 22.85233 | 0.4857191 | 0.1755883 | 0.1019788 | 3
DSS-2-BC-700 | PAH | DSS-2 | 700 | 5.940667 | 0.467829 | 0.03086167 | 0.01414796 | 3
DSS-2-BC-800 | PAH | DSS-2 | 800 | 22.58033 | 0.7791756 | 0.1617143 | 0.07480713 | 3
DWSS-F | PAH | DWSS | F | 1.263 | 0.03454466 | 0.028206 | 0.01507845 | 3
LSS-F | PAH | LSS | F | 0.982 | 0.02543619 | 0.091456 | 0.05887089 | 3
LSS-BC-600 | PAH | LSS | 600 | 3.379333 | 0.04141256 | 0.03469933 | 0.02200418 | 3
LSS-BC-750 | PAH | LSS | 750 | 2.652333 | 0.05533534 | 0.02400033 | 0.01400405 | 3
CWC-F | PAH | CWC | F | < LOQ | < LOQ | < LOQ | < LOQ | 3
CWC-BC-500 | PAH | CWC | 500 | 9.438333 | 2.505027 | 0.07224333 | 0.02046369 | 3
CWC-BC-600 | PAH | CWC | 600 | 17.10167 | 5.155424 | 0.1103267 | 0.03222141 | 3
CWC-BC-700 | PAH | CWC | 700 | 6.55 | 3.413936 | 0.03973 | 0.01011162 | 3
CWC-BC-750 | PAH | CWC | 750 | 6.381667 | 0.1109805 | 0.03363667 | 0.001917508 | 3
GW-F | PAH | GW | F | 0.8883333 | 0.02239047 | 0.02883633 | 0.01667511 | 3
GW-BC-500 | PAH | GW | 500 | 14.10833 | 1.026491 | 0.1512233 | 0.09373911 | 3
GW-BC-600 | PAH | GW | 600 | 5.006333 | 0.1568832 | 0.09240233 | 0.06247735 | 3
GW-BC-800 | PAH | GW | 800 | 7.090333 | 0.2504063 | 0.07723033 | 0.04884167 | 3
WT-F | PAH | WT | F | 5.046333 | 0.09229482 | 0.2090013 | 0.1188061 | 3
WT-BC-500 | PAH | WT | 500 | 2.548 | 0.1155393 | 0.044731 | 0.02989476 | 3
WT-BC-600 | PAH | WT | 600 | 117.858 | 5.466801 | 2.297526 | 1.575966 | 3
WT-BC-700 | PAH | WT | 700 | 21.474 | 1.009086 | 0.159945 | 0.08807127 | 3
WT-BC-800 | PAH | WT | 800 | 5.04 | 0.2921546 | 0.029784 | 0.0133382 | 3
| FWR |  |  | DSS-1 |  |  |  |  | DSS-2 |  |  |  |  | LSS
| F | 600 | 800 | F | 500 | 600 | 700 | 800 | F | 500 | 600 | 700 | 800 | F | 600 | 750
∑TCDD/F-17 (ng kg-1) | 323 ± 14 | 9.45 | 0.3 | 2011 ± 118 | 2.69 | 2.01 | 2.58 | 0.44 | 302 ± 6 | 3.31 | 2.89 | 3.15 | 2.66 | 589 ± 29 | n.d. | n.d.
∑TCDD/F-17 (ng TEQ kg-1) | 1.2 ± 0.1 | 0.0732 | 0.003 | 8.3 ± 0.2 | 0.01262 | 0.00903 | 0.01085 | 0.00251 | 1.8 ± 0.1 | 0.02747 | 0.02335 | 0.02936 | 0.03488 | 3.0 ± 0.1 | n.d. | n.d.
∑PCB-7 (µg kg-1) | 9.2 ± 0.4 | n.d. | n.d. | 21 ± 1 | 1.7 | <LOQ | 1.3 | 0.26 | 7.6 ± 1 | 0.64 | 0.39 | 0.39 | 0.53 | 17 ± 1 | 0.25 | 0.24

## RE
Feedstock | Pyr. temp. (˚C) | RE (%)
|  | ∑PCB-7 | ∑TCDD/TCDF-17 (TEQ) | feedstock | temperature.y | RE_PCB | RE_dioxin | RE_TEQ_PCB | RE_TEQ_dioxin
DSS-1 | 500 | 99.97465853 | 99.98747395 | DSS-1 | 500 | 94.63248 | 99.88936 |  | 98.64516
| 600 | 99.94632484 | 99.98645163 | DSS-1 | 600 | 97.46585 | 99.92281 |  | 98.74739
| 700 | 99.96776329 | 99.98574625 | DSS-1 | 700 | 95.06423 | 99.89857 |  | 98.6779
| 800 | 99.95064231 | 99.98677902 | DSS-1 | 800 | 96.77633 | 99.94982 |  | 98.57463
DSS-2 | 500 | 99.93854685 | 99.95635123 | DSS-2 | 500 | 92.36801 | 99.29721 |  | 94.69709
| 600 | 99.92529022 | 99.94808968 | DSS-2 | 600 | 93.43253 | 99.42563 |  | 95.33528
| 700 | 99.94062578 | 99.95790038 | DSS-2 | 700 | 94.41848 | 99.44549 |  | 95.79749
| 800 | 99.94035051 | 99.955088 | DSS-2 | 800 | 94.06258 | 99.54814 |  | 95.79004
FWR | 600 |  | 99.94321126 | FWR | 600 |  | 98.83783 |  | 94.32113
| 800 |  | 99.95902146 | FWR | 800 |  | 99.76537 |  | 95.90215
LSS | 600 | 99.96754152 |  | LSS | 600 | 96.75415
| 750 | 99.97235598 |  | LSS | 750 | 96.95637
|  |  |  | feedstock | temperature.y | RE_PCB | RE_dioxin | RE_TEQ_PCB | RE_TEQ_dioxin
|  |  |  | DSS-1 | 600 | 99.97465853 | 99.99922807 |  | 99.98747395
|  |  |  | DSS-1 | 500 | 99.94632484 | 99.9988936 |  | 99.98645163
|  |  |  | DSS-1 | 800 | 99.96776329 | 99.99949817 |  | 99.98574625
|  |  |  | DSS-1 | 700 | 99.95064231 | 99.99898568 |  | 99.98677902
|  |  |  | DSS-2 | 600 | 99.93854685 | 99.99462548 |  | 99.95635123
|  |  |  | DSS-2 | 500 | 99.92529022 | 99.99312038 |  | 99.94808968
|  |  |  | DSS-2 | 800 | 99.94062578 | 99.9954814 |  | 99.95790038
|  |  |  | DSS-2 | 700 | 99.94035051 | 99.99407393 |  | 99.955088
|  |  |  | FWR | 600 |  | 99.98837826 |  | 99.94321126
|  |  |  | FWR | 800 |  | 99.99765366 |  | 99.95902146
|  |  |  | LSS | 600 | 99.96754152
|  |  |  | LSS | 750 | 99.97235598

## yields
Feedstock | Pyrolysis temp. (°C) | Yield (%) |  |  | sample_ID_common | yield_biochar | yield_oil | yield_gas | V_gas_m3 | V_gas_m3kg | V_gas_m3kg_propane | V_gas_m3kg_feedstock
|  | Biochar | Condensate | Gas | CWC-500 | 17.56% | 30.76% | 51.68% | 2.31 | 101.215763 | 647.489969 | 18.29814
CWC | 500 | 20 | 36.7 | 43.3 | CWC-600 | 19.69% | 31.8% | 48.51% | 2.29 | 93.1800557 | 310.933892 | 17.79255
| 600 | 21.5 | 35.3 | 43.2 | CWC-700 | 20.04% | 26.6% | 53.36% | 2.31 | 88.8551894 | 223.697767 | 17.98536
| 700 | 21 | 29.4 | 49.6 | CWC-750 | 15.76% | 12.87% | 71.37% |  | 120.107543 | 303.452916 | 17.79497
| 750 | 18.5 | 15.5 | 66 | DSS-1-500 | 62.17% | 20.7% | 17.13% | 2.149 | 7.57873355 | 7.57899866 | 0.5847426
WT | 500 | 25.8 | 57.1 | 17.1 | DSS-1-600 | 58.38% | 21.79% | 19.83% | 1.568 | 10.2854543 | 10.2880455 | 4.978117
| 600 | 23.3 | 45.5 | 31.2 | DSS-1-700 | 62.02% | 22.32% | 15.66% | 2.388 | 6.70962264 | 6.73871694 | 4.584269
| 700 | 20.9 | 40.8 | 38.3 | DSS-1-800 | 69.62% | 20.67% | 9.707% |  | 3.813456 | 3.81411249 | 5.045631
| 800 | 18.8 | 39.1 | 42.1 | DSS-2-500 | 52.32% | 28.17% | 19.51% | 1.505 | 12.5742904 | 12.5751679 | 4.684965
GW | 500 | 30.1 | 41.3 | 28.6 | DSS-2-600 | 43.04% | 24.68% | 32.29% | 2.319 | 27.5953505 | 58.8148536 | 8.765868
| 600 | 28.7 | 29.8 | 41.5 | DSS-2-700 | 45.99% | 38.31% | 15.69% | 2.259 | 17.7882661 | 24.2477679 | 11.35881
| 800 | 20.8 | 31.3 | 47.9 | DSS-2-800 | 40.11% | 30.82% | 29.08% | 2.052 | 27.0189756 | 31.8536252 | 8.984386
FWR | 600 | 39.7 | 28.3 | 32 | FWR-600 | 35.38% | 24.01% | 40.61% | 2.37 | 37.0363589 | 43.97598 | 12.6019
| 800 | 38 | 27.5 | 34.5 | FWR-800 | 34.58% | 22.34% | 43.08% | 2.009 | 41.3249576 | 55.7681912 | 14.80315
DSS-1 | 500 | 54.1 | 30.6 | 15.3 | GW-500 | 30.73% | 41.86% | 27.41% | 2.081 | 22.1597371 | 42.0354602 | 6.89904
| 600 | 50.6 | 30.4 | 19.1 | GW-600 | 32.09% | 23.99% | 43.92% |  | 37.6008657 | 61.5207213 | 10.15175
| 700 | 53.7 | 32.8 | 13.4 | GW-800 | 23.74% | 22.67% | 53.6% | 1.254 | 58.0189295 | 63.9502192 | 12.05233
| 800 | 53.7 | 32.8 | 13.4 | LSS-600 | 56.83% | 21.1% | 22.07% | 2.409 | 16.0318367 | 20.5642237 | 0.2738738
DSS-2 | 500 | 40.3 | 36.9 | 22.8 | LSS-750 | 48.92% | 18.7% | 32.38% | 2.387 | 78.866747 | 294.426221 | 32.08644
| 600 | 37.3 | 36.9 | 25.8 | WT-500 | 30.07% | 47.81% | 22.12% | 1.92 | 17.2238732 | 26.1563703 | 2.325871
| 700 | 38.5 | 50.3 | 11.2 | WT-600 | 26.91% | 41.02% | 32.08% | 2.392 | 29.0674917 | 44.0807007 | 6.704227
| 800 | 34.8 | 44.1 | 21.1 | WT-700 | 21.02% | 26.14% | 52.84% | 1.919 | 66.3898933 | 91.4116934 | 11.99036
LSS | 600 | 56.7 | 23.9 | 19.4 | WT-800 | 18.37% | 24.09% | 57.54% | 1.213 | 73.8259174 | 79.3121346 | 12.76873
| 760 | 46.2 | 24.6 | 29.3

## mass balance dioxin
sample_ID.y | pollutant_class | perc_red_BC | perc_in_BC | perc_in_gas | % not in BC or gas
DSS-1-BC-500 | dioxin | 99.86626 | 0.1337381 | 0 | 99.86626
DSS-1-BC-600 | dioxin | 99.90007 | 0.09993073 | 0 | 99.90007
DSS-1-BC-700 | dioxin | 99.87173 | 0.1282693 | 0 | 99.87173
DSS-1-BC-800 | dioxin | 99.97812 | 0.02187538 | 0 | 99.97812
DSS-2-BC-500 | dioxin | 98.9039 | 1.096099 | 20.59739 | 78.30651
DSS-2-BC-500 | dioxin | 98.9039 | 1.096099 | 9.735744 | 89.16816
DSS-2-BC-500 | dioxin | 98.9039 | 1.096099 | 2.318034 | 96.58587
DSS-2-BC-500 | dioxin | 98.9039 | 1.096099 | 26.02821 | 72.87569
DSS-2-BC-600 | dioxin | 99.04298 | 0.957017 | 20.59739 | 78.44559
DSS-2-BC-600 | dioxin | 99.04298 | 0.957017 | 9.735744 | 89.30724
DSS-2-BC-600 | dioxin | 99.04298 | 0.957017 | 2.318034 | 96.72495
DSS-2-BC-600 | dioxin | 99.04298 | 0.957017 | 26.02821 | 73.01477
DSS-2-BC-700 | dioxin | 98.95688 | 1.043115 | 20.59739 | 78.35949
DSS-2-BC-700 | dioxin | 98.95688 | 1.043115 | 9.735744 | 89.22114
DSS-2-BC-700 | dioxin | 98.95688 | 1.043115 | 2.318034 | 96.63885
DSS-2-BC-700 | dioxin | 98.95688 | 1.043115 | 26.02821 | 72.92867
DSS-2-BC-800 | dioxin | 99.11915 | 0.880853 | 20.59739 | 78.52176
DSS-2-BC-800 | dioxin | 99.11915 | 0.880853 | 9.735744 | 89.3834
DSS-2-BC-800 | dioxin | 99.11915 | 0.880853 | 2.318034 | 96.80111
DSS-2-BC-800 | dioxin | 99.11915 | 0.880853 | 26.02821 | 73.09093
FWR-BC-600 | dioxin | 97.07343 | 2.926572 | 0 | 97.07343
FWR-BC-600 | dioxin | 97.07343 | 2.926572 | 10.04635 | 87.02708
FWR-BC-800 | dioxin | 99.90709 | 0.09290706 | 0 | 99.90709
FWR-BC-800 | dioxin | 99.90709 | 0.09290706 | 10.04635 | 89.86074

## PAHs
| CWC-500 | CWC-500 | CWC-600 | CWC-700 | CWC-750 | CWC-750 | DSS-1-600 | DSS-1-700 | DSS-1-800
Naphthalene | 886 | 1130 | 1880 | 1690 | 361 | 3499 | 2190 | 2010 | 1390
Acenaphthylene | 1560 | 2313 | 4260 | 4740 | 1160 | 5456 | 257 | 219 | 169
Acenaphthene | 62.4 | 84.7 | 152 | 123 | 16.1 | 155 | 73 | 44 | 29.8
Fluorene | 312 | 460 | 859 | 694 | 127 | 1403 | 470 | 303 | 223
Phenanthrene | 178 | 224 | 480 | 456 | 118 | 1300 | 558 | 395 | 297
Anthracene | 56.9 | 73 | 155 | 148 | 38.8 | 464 | 191 | 141 | 98.7
Fluoranthene | 51.6 | 62.3 | 143 | 138 | 43.9 | 425 | 126 | 98.1 | 76.4
Pyrene | 47.7 | 57.6 | 120 | 118 | 39.7 | 390 | 129 | 95.9 | 74
Benz(a)anthracene | 22.6 | 28.1 | 55.2 | 47.1 | 19.1 | 162 | 96.1 | 73.6 | 56.9
Chrysene | 19 | 24.1 | 47.1 | 40.2 | 20.9 | 135 | 145 | 127 | 82.9
Benzo(b)fluoranthene | 8.25 | 9.82 | 22.8 | 18.2 | 11.1 | 60.9 | 26.8 | 22.1 | 17.7
Benzo(k)fluoranthene | 6.65 | 7.44 | 18.4 | 14.6 | 9.61 | 46.9 | 14.4 | 12.1 | 8.65
Benzo(a)pyrene | 15.5 | 18 | 41.2 | 34 | 19.6 | 121 | 36.2 | 28.9 | 22.5
Indeno(1,2,3-cd)pyrene | 5.24 | 5.76 | 14.2 | 11.1 | 7.91 | 51.5 | 13.1 | 10.3 | 8.19
Benzo(ghi)perylene | 3.87 | 4.14 | 10.3 | 8.89 | 7.58 | 40.3 | 9.15 | 7.03 | 5.41
Dibenz(ah)anthracene | 1.64 | 1.94 | 4.42 | 3.41 | 2.17 | 12 | 5.91 | 3.89 | 2.98
Sum PAH-16 | 3237.35 | 4503.9 | 8262.62 | 8284.5 | 2002.47 | 13721.6 | 4340.66 | 3590.92 | 2563.13

## percent particle dioxin
sample_ID | feedstock | pollutant_class | unit | temperature | percent_particle | percent_particle_TEQ | percent_gas | percent_gas_TEQ
DSS-1-500 | DSS-1 | dioxin | pg/sample | 500 | 0 | 0 | 0 | 92.49832
DSS-1-600 | DSS-1 | dioxin | pg/sample | 600 | 0 | 0 | 0 | 85.51219
DSS-1-700 | DSS-1 | dioxin | pg/sample | 700 | 0 | 0 | 0 | 5.878146
DSS-2-500 | DSS-2 | dioxin | pg/sample | 500 | 100 | 100 | 0 | 100
DSS-2-600 | DSS-2 | dioxin | pg/sample | 600 | 100 | 100 | 0 | 0
DSS-2-700 | DSS-2 | dioxin | pg/sample | 700 | 100 | 100 | 0 | 100
DSS-2-800 | DSS-2 | dioxin | pg/sample | 800 | 100 | 100 | 0 | 0
FWR-600 | FWR | dioxin | pg/sample | 600 | 0 | 0 | 0 | 100
FWR-800 | FWR | dioxin | pg/sample | 800 | 77.06535 | 69.09765 | 22.93465 | 0
LSS-600 | LSS | dioxin | pg/sample | 600 | 100 | 100 | 0 | 11.45832
LSS-750 | LSS | dioxin | pg/sample | 750 | 86.17234 | 81.07411 | 13.82766 | 0
sample_ID | DSS-1-500 | DSS-1-600 | DSS-1-700 | DSS-2-500 | DSS-2-600 | DSS-2-700 | DSS-2-800 | FWR-600 | FWR-800 | LSS-600 | LSS-750
feedstock | DSS-1 | DSS-1 | DSS-1 | DSS-2 | DSS-2 | DSS-2 | DSS-2 | FWR | FWR | LSS | LSS
pollutant_class | dioxin | dioxin | dioxin | dioxin | dioxin | dioxin | dioxin | dioxin | dioxin | dioxin | dioxin
unit | pg/sample | pg/sample | pg/sample | pg/sample | pg/sample | pg/sample | pg/sample | pg/sample | pg/sample | pg/sample | pg/sample
temperature | 500 | 600 | 700 | 500 | 600 | 700 | 800 | 600 | 800 | 600 | 750
percent_particle | 0 | 0 | 0 | 100 | 100 | 100 | 100 | 0 | 77.06535 | 100 | 86.17234
percent_particle_TEQ | 0 | 0 | 0 | 100 | 100 | 100 | 100 | 0 | 69.09765 | 100 | 81.07411
percent_gas | 0 | 0 | 0 | 0 | 0 | 0 | 0 | 0 | 22.93465 | 0 | 13.82766
percent_gas_TEQ | 92.49832 | 85.51219 | 5.878146 | 100 | 0 | 100 | 0 | 100 | 0 | 11.45832 | 0

## percent particle PAH
sample_ID | feedstock | pollutant_class | unit | temperature | percent_particle | percent_particle_TEQ | percent_gas | percent_gas_TEQ
CWC-500 | CWC | PAH | ng/sample | 500 | 7.687371 | 7.501677 | 92.31263 | 26.15741
CWC-600 | CWC | PAH | ng/sample | 600 | 14.7438 | 14.48781 | 85.2562 | 0
CWC-700 | CWC | PAH | ng/sample | 700 | 30.02314 | 94.12185 | 69.97686 | 50.89776
DSS-1-500 | DSS-1 | PAH | ng/sample | 500 | 0 | 0 | 100 | 0
DSS-1-600 | DSS-1 | PAH | ng/sample | 600 | 0 | 0 | 100 | 24.5111
DSS-1-700 | DSS-1 | PAH | ng/sample | 700 | 0 | 0 | 100 | 0
DSS-2-500 | DSS-2 | PAH | ng/sample | 500 | 14.06311 | 88.54168 | 85.93689 | 73.52904
DSS-2-600 | DSS-2 | PAH | ng/sample | 600 | 16.44353 | 73.84259 | 83.55647 | 0
DSS-2-700 | DSS-2 | PAH | ng/sample | 700 | 5.325778 | 49.10224 | 94.67422 | 14.43577
DSS-2-800 | DSS-2 | PAH | ng/sample | 800 | 6.332072 | 75.4889 | 93.66793 | 30.90235
FWR-600 | FWR | PAH | ng/sample | 600 | 17.37493 | 26.47096 | 82.62507 | 100
FWR-800 | FWR | PAH | ng/sample | 800 | 11.96143 | 85.56423 | 88.03857 | 100
GW-500 | GW | PAH | ng/sample | 500 | 0 | 0 | 100 | 29.39836
GW-800 | GW | PAH | ng/sample | 800 | 0 | 0 | 100 | 0
LSS-600 | LSS | PAH | ng/sample | 600 | 14.01153 | 70.60164 | 85.98847 | 36.33334
LSS-750 | LSS | PAH | ng/sample | 750 | 5.648723 | 63.66666 | 94.35128 | 18.92589
WT-500 | WT | PAH | ng/sample | 500 | 15.7299 | 13.39983 | 84.2701 | 86.60017
WT-600 | WT | PAH | ng/sample | 600 | 1.849449 | 1.756381 | 98.15055 | 98.24362
WT-700 | WT | PAH | ng/sample | 700 | 10.39193 | 69.31887 | 89.60807 | 30.68113
WT-800 | WT | PAH | ng/sample | 800 | 10.55703 | 76.34457 | 89.44297 | 23.65543
sample_ID | CWC-500 | CWC-600 | CWC-700 | DSS-1-500 | DSS-1-600 | DSS-1-700 | DSS-2-500 | DSS-2-600 | DSS-2-700 | DSS-2-800 | FWR-600 | FWR-800 | GW-500 | GW-800 | LSS-600 | LSS-750 | WT-500 | WT-600 | WT-700 | WT-800
feedstock | CWC | CWC | CWC | DSS-1 | DSS-1 | DSS-1 | DSS-2 | DSS-2 | DSS-2 | DSS-2 | FWR | FWR | GW | GW | LSS | LSS | WT | WT | WT | WT
pollutant_class | PAH | PAH | PAH | PAH | PAH | PAH | PAH | PAH | PAH | PAH | PAH | PAH | PAH | PAH | PAH | PAH | PAH | PAH | PAH | PAH
unit | ng/sample | ng/sample | ng/sample | ng/sample | ng/sample | ng/sample | ng/sample | ng/sample | ng/sample | ng/sample | ng/sample | ng/sample | ng/sample | ng/sample | ng/sample | ng/sample | ng/sample | ng/sample | ng/sample | ng/sample
temperature | 500 | 600 | 700 | 500 | 600 | 700 | 500 | 600 | 700 | 800 | 600 | 800 | 500 | 800 | 600 | 750 | 500 | 600 | 700 | 800
percent_particle | 7.687371 | 14.7438 | 30.02314 | 0 | 0 | 0 | 14.06311 | 16.44353 | 5.325778 | 6.332072 | 17.37493 | 11.96143 | 0 | 0 | 14.01153 | 5.648723 | 15.7299 | 1.849449 | 10.39193 | 10.55703
percent_gas | 92.31263 | 85.2562 | 69.97686 | 100 | 100 | 100 | 85.93689 | 83.55647 | 94.67422 | 93.66793 | 82.62507 | 88.03857 | 100 | 100 | 85.98847 | 94.35128 | 84.2701 | 98.15055 | 89.60807 | 89.44297

## EF dioxin
sample_ID | feedstock | temperature | emission_conc | EF_tonne_prop | emission_conc_TEQ | EF_TEQ_tonne_prop | EF_unit |  |  |  |  | sample_ID | pollutant_class | temperature | feedstock | percent_particle | percent_gas | [7 empty] | sample_ID | pollutant_class | temperature | feedstock | EC | EC_TEQ | EC_unit | EF_tonne_prop | EF_TEQ_tonne_prop | EF_unit
DSS-1-500 | DSS-1 | 500 | 0 | 0 | 0 | 0 | ug/tonne |  |  |  |  | DSS-1-500 | dioxin | 500 | DSS-1 | [9 empty] | DSS-1-500 | dioxin | 500 | DSS-1 | 0 | 0 | pg/m3 | 0 | 0 | ug/tonne
DSS-1-600 | DSS-1 | 600 | 0 | 0 | 0 | 0 | ug/tonne |  |  |  |  | DSS-1-600 | dioxin | 600 | DSS-1 | [9 empty] | DSS-1-600 | dioxin | 600 | DSS-1 | 0 | 0 | pg/m3 | 0 | 0 | ug/tonne
DSS-1-700 | DSS-1 | 700 | 0 | 0 | 0 | 0 | ug/tonne |  |  |  |  | DSS-1-700 | dioxin | 700 | DSS-1 | [9 empty] | DSS-1-700 | dioxin | 700 | DSS-1 | 0 | 0 | pg/m3 | 0 | 0 | ug/tonne
DSS-2-500 | DSS-2 | 500 | 41.3289 | 0.5197179 | 2.740332 | 0.5197179 | ug/tonne |  |  |  |  | DSS-2-500 | dioxin | 500 | DSS-2 | 100 | 0 | [7 empty] | DSS-2-500 | dioxin | 500 | DSS-2 | 41.3289 | 2.740332 | pg/m3 | 0.5197179 | 0.03446014 | ug/tonne
DSS-2-600 | DSS-2 | 600 | 12.67788 | 0.7456476 | 0.6084519 | 0.7456476 | ug/tonne |  |  |  |  | DSS-2-600 | dioxin | 600 | DSS-2 | 100 | 0 | [7 empty] | DSS-2-600 | dioxin | 600 | DSS-2 | 12.67788 | 0.6084519 | pg/m3 | 0.7456476 | 0.03578601 | ug/tonne
DSS-2-700 | DSS-2 | 700 | 3.098716 | 0.07513695 | 0.1549358 | 0.07513695 | ug/tonne |  |  |  |  | DSS-2-700 | dioxin | 700 | DSS-2 | 100 | 0 | [7 empty] | DSS-2-700 | dioxin | 700 | DSS-2 | 3.098716 | 0.1549358 | pg/m3 | 0.07513695 | 0.003756848 | ug/tonne
DSS-2-800 | DSS-2 | 800 | 38.30409 | 1.220124 | 2.155263 | 1.220124 | ug/tonne |  |  |  |  | DSS-2-800 | dioxin | 800 | DSS-2 | 100 | 0 | [7 empty] | DSS-2-800 | dioxin | 800 | DSS-2 | 38.30409 | 2.155263 | pg/m3 | 1.220124 | 0.06865294 | ug/tonne
FWR-600 | FWR | 600 | 0 | 0 | 0 | 0 | ug/tonne |  |  |  |  | FWR-600 | dioxin | 600 | FWR | [9 empty] | FWR-600 | dioxin | 600 | FWR | 0 | 0 | pg/m3 | 0 | 0 | ug/tonne
FWR-800 | FWR | 800 | 16.14734 | 0.9005078 | 1.610752 | 0.9005078 | ug/tonne |  |  |  |  | FWR-800 | dioxin | 800 | FWR | 77.06535 | 22.93465 | [7 empty] | FWR-800 | dioxin | 800 | FWR | 16.14734 | 1.610752 | pg/m3 | 0.9005078 | 0.0898287 | ug/tonne
LSS-600 | LSS | 600 | 1.328352 | 0.02731653 | 0.0996264 | 0.02731653 | ug/tonne |  |  |  |  | LSS-600 | dioxin | 600 | LSS | 100 | 0 | [7 empty] | LSS-600 | dioxin | 600 | LSS | 1.328352 | 0.0996264 | pg/m3 | 0.02731653 | 0.00204874 | ug/tonne
LSS-750 | LSS | 750 | 20.9049 | 6.154951 | 1.527357 | 6.154951 | ug/tonne |  |  |  |  | LSS-750 | dioxin | 750 | LSS | 86.17234 | 13.82766 | [7 empty] | LSS-750 | dioxin | 750 | LSS | 20.9049 | 1.527357 | pg/m3 | 6.154951 | 0.4496938 | ug/tonne
[16 empty] | percent_particle |  | 100 | 100 | 100 | 100 | 77.06535 | 100 | 86.17234
[16 empty] | percent_gas |  | 0 | 0 | 0 | 0 | 22.93465 | 0 | 13.82766
feedstock | DSS-1 |  |  | DSS-2 |  |  |  | FWR |  | LSS
temperature | 500 | 600 | 700 | 500 | 600 | 700 | 800 | 600 | 800 | 600 | 750
Emission concentrations (pg m-3) | <LOQ | <LOQ | <LOQ | 41.3289 | 12.67788 | 3.098716 | 38.30409 | <LOQ | 16.14734 | 1.328352 | 20.9049
EF (µg tonne-1) | <LOQ | <LOQ | <LOQ | 0.5197179 | 0.7456476 | 0.07513695 | 1.220124 | <LOQ | 0.9005078 | 0.02731653 | 6.154951
TEQ emission concentrations (pg m-3) | <LOQ | <LOQ | <LOQ | 2.740332 | 0.6084519 | 0.1549358 | 2.155263 | <LOQ | 1.610752 | 0.0996264 | 1.527357
TEQ EF (µg tonne-1) | <LOQ | <LOQ | <LOQ | 0.5197179 | 0.7456476 | 0.07513695 | 1.220124 | <LOQ | 0.9005078 | 0.02731653 | 6.154951
Particles (%) | <LOQ | <LOQ | <LOQ | 100 | 100 | 100 | 100 | <LOQ | 77.06535 | 100 | 86.17234
Gaseous (%) | <LOQ | <LOQ | <LOQ | 0 | 0 | 0 | 0 | <LOQ | 22.93465 | 0 | 13.82766
EC | 0 | 0 | 0 | 41.3289 | 12.67788 | 3.098716 | 38.30409 | <LOQ | 16.14734 | 1.328352 | 20.9049
EC_TEQ | 0 | 0 | 0 | 2.740332 | 0.6084519 | 0.1549358 | 2.155263 | <LOQ | 1.610752 | 0.0996264 | 1.527357
EF_tonne_prop | 0 | 0 | 0 | 0.5197179 | 0.7456476 | 0.07513695 | 1.220124 | <LOQ | 0.9005078 | 0.02731653 | 6.154951
EF_TEQ_tonne_prop | 0 | 0 | 0 | 0.03446014 | 0.03578601 | 0.003756848 | 0.06865294 | <LOQ | 0.0898287 | 0.00204874 | 0.4496938

## PAH_BOGP
sample_ID_common | temperature | feedstock | uit | bc_yield | oil_yield | particle_yield | gas_yield | total | perc_bc | perc_oil | perc_part | perc_gas
CWC-500 | 500 | CWC | mg/kg | 1.657441341 | 2381.013419 | 0.00021752 | 0.002748068 | 2382.674 | 0.06956% | 99.93% | 9.129e-06% | 0.0001153%
CWC-600 | 600 | CWC | mg/kg | 3.367656209 | 2627.103232 | 0.000272646 | 0.001636881 | 2630.473 | 0.128% | 99.87% | 1.036e-05% | 6.223e-05%
CWC-700 | 700 | CWC | mg/kg | 1.312577984 | 2203.701457 | 0.395409803 | 0.921633625 | 2206.331 | 0.05949% | 99.88% | 0.01792% | 0.04177%
CWC-750 | 750 | CWC | mg/kg | 1.006007535 | 2023.682712 | n.d. | n.d. | 2024.689 | 0.04969% | 99.95% | n.d. | n.d.
DSS-1-500 | 500 | DSS-1 | mg/kg | 11.14253426 |  | 0 | 0.000171544 | 11.14271 | 100% | 0% | 0% | 0.00154%
DSS-1-600 | 600 | DSS-1 | mg/kg | 12.83740101 | 945.9907453 | 0 | 0.003112534 | 958.8313 | 1.339% | 98.66% | 0% | 0.0003246%
DSS-1-700 | 700 | DSS-1 | mg/kg | 4.313366537 | 801.3213226 | 0 | 0.001156046 | 805.6358 | 0.5354% | 99.46% | 0% | 0.0001435%
DSS-1-800 | 800 | DSS-1 | mg/kg | 2.567207904 | 529.820801 | n.d. | n.d. | 532.388 | 0.4822% | 99.52% | n.d. | n.d.
|  | ∑PAH-16 concentration (mg kg-1) |  |  |  |  | % ∑PAH-16 distribution
sample_ID | temperature | biochar | oil | particle | gas | total | perc_bc | perc_oil | perc_part | perc_gas
CWC | 500 | 1.657441341 | 2381.013419 | 0.00021752 | 0.002748068 | 2382.674 | 0.06956% | 99.93% | 9.129e-06% | 0.0001153%
| 600 | 3.367656209 | 2627.103232 | 0.000272646 | 0.001636881 | 2630.473 | 0.128% | 99.87% | 1.036e-05% | 6.223e-05%
| 700 | 1.312577984 | 2203.701457 | 0.395409803 | 0.921633625 | 2206.331 | 0.05949% | 99.88% | 0.01792% | 0.04177%
DSS-1 | 600 | 12.83740101 | 945.9907453 | <LOQ | 0.003112534 | 958.8313 | 1.339% | 98.66% | <LOQ | 0.0003246%
| 700 | 4.313366537 | 801.3213226 | <LOQ | 0.001156046 | 805.6358 | 0.5354% | 99.46% | <LOQ | 0.0001435%

## EF PAH
sample_ID | feedstock | temperature | emission_conc | EF_tonne_prop | emission_conc_TEQ | EF_TEQ_tonne_prop | [14 empty] | sample_ID | pollutant_class | temperature | feedstock | percent_particle | percent_gas
CWC-500 | CWC | 500 | 313.5931 | 203.0484 | 0.3213853 | 203.0484 | 0.0003213853 | [13 empty] | CWC-500 | PAH | 500 | CWC | 7.334806 | 92.66519
CWC-600 | CWC | 600 | 221.2227 | 68.78564 | 0.2251528 | 68.78564 | 0.0002251528 | [13 empty] | CWC-600 | PAH | 600 | CWC | 14.27819 | 85.72181
CWC-700 | CWC | 700 | 137234.2 | 30698.98 | 1872.407 | 30698.98 | 1.872407 | [13 empty] | CWC-700 | PAH | 700 | CWC | 30.02253 | 69.97747
DSS-1-500 | DSS-1 | 500 | 1712.362 | 12.97799 | 2.224973 | 12.97799 | 0.002224973 | [13 empty] | DSS-1-500 | PAH | 500 | DSS-1 | 0 | 100
DSS-1-600 | DSS-1 | 600 | 3153.486 | 32.44321 | 6.896981 | 32.44321 | 0.006896981 | [13 empty] | DSS-1-600 | PAH | 600 | DSS-1 | 0 | 100
DSS-1-700 | DSS-1 | 700 | 1609.953 | 10.84901 | 2.635455 | 10.84901 | 0.002635455 | [13 empty] | DSS-1-700 | PAH | 700 | DSS-1 | 0 | 100
DSS-2-500 | DSS-2 | 500 | 420514 | 5288.034 | 3716.965 | 5288.034 | 3.716965 | [13 empty] | DSS-2-500 | PAH | 500 | DSS-2 | 14.06273 | 85.93727
DSS-2-600 | DSS-2 | 600 | 20767.92 | 1221.462 | 74.12988 | 1221.462 | 0.07412988 | [13 empty] | DSS-2-600 | PAH | 600 | DSS-2 | 16.44353 | 83.55647
DSS-2-700 | DSS-2 | 700 | 2374.989 | 57.58818 | 5.974591 | 57.58818 | 0.005974591 | [13 empty] | DSS-2-700 | PAH | 700 | DSS-2 | 5.325778 | 94.67422
DSS-2-800 | DSS-2 | 800 | 5137.476 | 163.6472 | 29.27914 | 163.6472 | 0.02927914 | [13 empty] | DSS-2-800 | PAH | 800 | DSS-2 | 6.332072 | 93.66793
FWR-600 | FWR | 600 | 2277.722 | 100.165 | 3.101772 | 100.165 | 0.003101772 | [13 empty] | FWR-600 | PAH | 600 | FWR | 17.37493 | 82.62507
FWR-800 | FWR | 800 | 1397.113 | 77.91446 | 10.09696 | 77.91446 | 0.01009696 | [13 empty] | FWR-800 | PAH | 800 | FWR | 11.96143 | 88.03857
GW-500 | GW | 500 | 266.971 | 11.22225 | 0.3962838 | 11.22225 | 0.0003962838 | [13 empty] | GW-500 | PAH | 500 | GW | 0 | 100
GW-800 | GW | 800 | 410.6592 | 26.26175 | 0.4896066 | 26.26175 | 0.0004896066 | [13 empty] | GW-800 | PAH | 800 | GW | 0 | 100
LSS-600 | LSS | 600 | 2032.365 | 41.794 | 9.547309 | 41.794 | 0.009547309 | [13 empty] | LSS-600 | PAH | 600 | LSS | 14.01153 | 85.98847
LSS-750 | LSS | 750 | 5903.016 | 1738.003 | 21.98199 | 1738.003 | 0.02198199 | [13 empty] | LSS-750 | PAH | 750 | LSS | 5.648723 | 94.35128
WT-500 | WT | 500 | 177.9167 | 4.653654 | 0.2088542 | 4.653654 | 0.0002088542 | [13 empty] | WT-500 | PAH | 500 | WT | 15.7299 | 84.2701
WT-600 | WT | 600 | 418.9381 | 18.46709 | 0.4411371 | 18.46709 | 0.0004411371 | [13 empty] | WT-600 | PAH | 600 | WT | 1.849449 | 98.15055
WT-700 | WT | 700 | 25769.25 | 2355.611 | 94.62981 | 2355.611 | 0.09462981 | [13 empty] | WT-700 | PAH | 700 | WT | 10.39193 | 89.60807
WT-800 | WT | 800 | 4483.43 | 355.5904 | 22.78615 | 355.5904 | 0.02278615 | [13 empty] | WT-800 | PAH | 800 | WT | 10.55703 | 89.44297
[25 empty] | 7.334806 | 14.27819 | 30.02253 | 0 | 0 | 0 | 14.06273 | 16.44353 | 5.325778 | 6.332072 | 17.37493 | 11.96143 | 0 | 0 | 14.01153 | 5.648723 | 15.7299 | 1.849449 | 10.39193 | 10.55703
feedstock | CWC |  |  | DSS-1 |  |  | DSS-2 |  |  |  | FWR |  | GW |  | LSS |  | WT | [7 empty] | 92.66519 | 85.72181 | 69.97747 | 100 | 100 | 100 | 85.93727 | 83.55647 | 94.67422 | 93.66793 | 82.62507 | 88.03857 | 100 | 100 | 85.98847 | 94.35128 | 84.2701 | 98.15055 | 89.60807 | 89.44297
temperature | 500 | 600 | 700 | 500 | 600 | 700 | 500 | 600 | 700 | 800 | 600 | 800 | 500 | 800 | 600 | 750 | 500 | 600 | 700 | 800
Emission concentrations (µg m-3) | 0.3135931 | 0.2212227 | 137.2342 | 1.712362 | 3.153486 | 1.609953 | 420.514 | 20.76792 | 2.374989 | 5.137476 | 2.277722 | 1.397113 | 0.266971 | 0.4106592 | 2.032365 | 5.903016 | 0.1779167 | 0.4189381 | 25.76925 | 4.48343
Emission concentrations (µg TEQ m-3) | 203.0484 | 68.78564 | 30698.98 | 12.97799 | 32.44321 | 10.84901 | 5288.034 | 1221.462 | 57.58818 | 163.6472 | 100.165 | 77.91446 | 11.22225 | 26.26175 | 41.794 | 1738.003 | 4.653654 | 18.46709 | 2355.611 | 355.5904
Emission factors (mg tonne-1) | 0.0003213853 | 0.0002251528 | 1.872407 | 0.002224973 | 0.006896981 | 0.002635455 | 3.716965 | 0.07412988 | 0.005974591 | 0.02927914 | 0.003101772 | 0.01009696 | 0.0003962838 | 0.0004896066 | 0.009547309 | 0.02198199 | 0.0002088542 | 0.0004411371 | 0.09462981 | 0.02278615
Emission factors (mg TEQ tonne-1) | 0.2030484 | 0.06878564 | 30.69898 | 0.01297799 | 0.03244321 | 0.01084901 | 5.288034 | 1.221462 | 0.05758818 | 0.1636472 | 0.100165 | 0.07791446 | 0.01122225 | 0.02626175 | 0.041794 | 1.738003 | 0.004653654 | 0.01846709 | 2.355611 | 0.3555904
Particles (%) | 7.334806 | 14.27819 | 30.02253 | 0 | 0 | 0 | 14.06273 | 16.44353 | 5.325778 | 6.332072 | 17.37493 | 11.96143 | 0 | 0 | 14.01153 | 5.648723 | 15.7299 | 1.849449 | 10.39193 | 10.55703
Gaseous (%) | 92.66519 | 85.72181 | 69.97747 | 100 | 100 | 100 | 85.93727 | 83.55647 | 94.67422 | 93.66793 | 82.62507 | 88.03857 | 100 | 100 | 85.98847 | 94.35128 | 84.2701 | 98.15055 | 89.60807 | 89.44297
sample_ID | pollutant_class | temperature | feedstock | EC | EC_TEQ | EC_unit | EF_tonne_prop | EF_TEQ_tonne_prop | EF_unit
CWC-500 | PAH | 500 | CWC | 313.5931 | 0.3213853 | ng/m3 | 203.0484 | 0.2080937 | mg/tonne
CWC-600 | PAH | 600 | CWC | 221.2227 | 0.2251528 | ng/m3 | 68.78564 | 0.07000765 | mg/tonne
CWC-700 | PAH | 700 | CWC | 137234.2 | 1872.407 | ng/m3 | 30698.98 | 418.8532 | mg/tonne
DSS-1-500 | PAH | 500 | DSS-1 | 1712.362 | 2.224973 | ng/m3 | 12.97799 | 0.01686307 | mg/tonne
DSS-1-600 | PAH | 600 | DSS-1 | 3153.486 | 6.896981 | ng/m3 | 32.44321 | 0.07095646 | mg/tonne
DSS-1-700 | PAH | 700 | DSS-1 | 1609.953 | 2.635455 | ng/m3 | 10.84901 | 0.01775959 | mg/tonne
DSS-2-500 | PAH | 500 | DSS-2 | 420514 | 3716.965 | ng/m3 | 5288.034 | 46.74145 | mg/tonne
DSS-2-600 | PAH | 600 | DSS-2 | 20767.92 | 74.12988 | ng/m3 | 1221.462 | 4.359938 | mg/tonne
DSS-2-700 | PAH | 700 | DSS-2 | 2374.989 | 5.974591 | ng/m3 | 57.58818 | 0.1448705 | mg/tonne
DSS-2-800 | PAH | 800 | DSS-2 | 5137.476 | 29.27914 | ng/m3 | 163.6472 | 0.9326468 | mg/tonne
FWR-600 | PAH | 600 | FWR | 2277.722 | 3.101772 | ng/m3 | 100.165 | 0.1364035 | mg/tonne
FWR-800 | PAH | 800 | FWR | 1397.113 | 10.09696 | ng/m3 | 77.91446 | 0.5630894 | mg/tonne
GW-500 | PAH | 500 | GW | 266.971 | 0.3962838 | ng/m3 | 11.22225 | 0.01665797 | mg/tonne
GW-800 | PAH | 800 | GW | 410.6592 | 0.4896066 | ng/m3 | 26.26175 | 0.03131045 | mg/tonne
LSS-600 | PAH | 600 | LSS | 2032.365 | 9.547309 | ng/m3 | 41.794 | 0.196333 | mg/tonne
LSS-750 | PAH | 750 | LSS | 5903.016 | 21.98199 | ng/m3 | 1738.003 | 6.472073 | mg/tonne
WT-500 | PAH | 500 | WT | 177.9167 | 0.2088542 | ng/m3 | 4.653654 | 0.005462867 | mg/tonne
WT-600 | PAH | 600 | WT | 418.9381 | 0.4411371 | ng/m3 | 18.46709 | 0.01944563 | mg/tonne
WT-700 | PAH | 700 | WT | 25769.25 | 94.62981 | ng/m3 | 2355.611 | 8.650271 | mg/tonne
WT-800 | PAH | 800 | WT | 4483.43 | 22.78615 | ng/m3 | 355.5904 | 1.807218 | mg/tonne
EC | 313.5931 | 221.2227 | 137234.2 | 1712.362 | 3153.486 | 1609.953 | 420514 | 20767.92 | 2374.989 | 5137.476 | 2277.722 | 1397.113 | 266.971 | 410.6592 | 2032.365 | 5903.016 | 177.9167 | 418.9381 | 25769.25 | 4483.43
EC_TEQ | 0.3213853 | 0.2251528 | 1872.407 | 2.224973 | 6.896981 | 2.635455 | 3716.965 | 74.12988 | 5.974591 | 29.27914 | 3.101772 | 10.09696 | 0.3962838 | 0.4896066 | 9.547309 | 21.98199 | 0.2088542 | 0.4411371 | 94.62981 | 22.78615
EF_tonne_prop | 203.0484 | 68.78564 | 30698.98 | 12.97799 | 32.44321 | 10.84901 | 5288.034 | 1221.462 | 57.58818 | 163.6472 | 100.165 | 77.91446 | 11.22225 | 26.26175 | 41.794 | 1738.003 | 4.653654 | 18.46709 | 2355.611 | 355.5904
EF_TEQ_tonne_prop | 0.2080937 | 0.07000765 | 418.8532 | 0.01686307 | 0.07095646 | 0.01775959 | 46.74145 | 4.359938 | 0.1448705 | 0.9326468 | 0.1364035 | 0.5630894 | 0.01665797 | 0.03131045 | 0.196333 | 6.472073 | 0.005462867 | 0.01944563 | 8.650271 | 1.807218
EC | 0.3135931 | 0.2212227 | 137.2342 | 1.712362 | 3.153486 | 1.609953 | 420.514 | 20.76792 | 2.374989 | 5.137476 | 2.277722 | 1.397113 | 0.266971 | 0.4106592 | 2.032365 | 5.903016 | 0.1779167 | 0.4189381 | 25.76925 | 4.48343
EC_TEQ | 0.0003213853 | 0.0002251528 | 1.872407 | 0.002224973 | 0.006896981 | 0.002635455 | 3.716965 | 0.07412988 | 0.005974591 | 0.02927914 | 0.003101772 | 0.01009696 | 0.0003962838 | 0.0004896066 | 0.009547309 | 0.02198199 | 0.0002088542 | 0.0004411371 | 0.09462981 | 0.02278615
EF_tonne_prop | 203.0484 | 68.78564 | 30698.98 | 12.97799 | 32.44321 | 10.84901 | 5288.034 | 1221.462 | 57.58818 | 163.6472 | 100.165 | 77.91446 | 11.22225 | 26.26175 | 41.794 | 1738.003 | 4.653654 | 18.46709 | 2355.611 | 355.5904
EF_TEQ_tonne_prop | 0.2080937 | 0.07000765 | 418.8532 | 0.01686307 | 0.07095646 | 0.01775959 | 46.74145 | 4.359938 | 0.1448705 | 0.9326468 | 0.1364035 | 0.5630894 | 0.01665797 | 0.03131045 | 0.196333 | 6.472073 | 0.005462867 | 0.01944563 | 8.650271 | 1.807218

## PAH distribution
sample_ID_common | perc_biochar | perc_oil | perc_gp
CWC-500 | 0.06044% | 86.82% | 13.12%
CWC-600 | 0.118% | 92.08% | 7.805%
CWC-700 | 0.001088% | 1.827% | 98.17%
DSS-1-600 | 0.6609% | 48.7% | 50.63%
DSS-1-700 | 0.3059% | 56.82% | 42.87%
corrected for yield bc, oil and gas/particle
3174

## TOTAL emissions
PAH |  | DSS-1 |  |  | DSS-2 |  |  |  | FWR |  | LSS |  | WT |  |  |  | CWC |  |  | GW
|  | 500 | 600 | 700 | 500 | 600 | 700 | 800 | 600 | 800 | 600 | 750 | 500 | 600 | 700 | 800 | 500 | 600 | 700 | 500 | 800
| Emission concentrations (ng m-3) | 1712.362 | 3153.486 | 1609.953 | 420515.9 | 20767.92 | 2374.989 | 5137.476 | 2277.722 | 1397.113 | 2032.365 | 5903.016 | 177.9167 | 418.9381 | 25769.25 | 4483.43 | n.d | n.d | n.d | 266.971 | 410.6592
| EF (pg tonne-1) | 1.866475 | 31.21952 | 13.78119 | 4247.21 | 620.9607 | 58.18723 | 125.8682 | 84.04792 | 61.61268 | 1.028377 | 355.3616 | 1.603029 | 12.10731 | 1693.04 | 358.226 | n.d | n.d | n.d | 6.327213 | 23.57184
| TEQ emission concentrations (ng m-3) | 2.224973 | 6.896981 | 2.635455 | 3716.966 | 74.12988 | 5.974591 | 29.27914 | 3.101772 | 10.09696 | 9.547309 | 21.98199 | 0.2088542 | 0.4411371 | 94.62981 | 22.78615 | n.d | n.d | n.d | 0.3962838 | 0.4896066
| TEQ EF (pg tonne-1) | 0.00242522 | 0.06828011 | 0.0225595 | 37.54136 | 2.216484 | 0.1463775 | 0.717339 | 0.1144554 | 0.4452761 | 0.004830938 | 1.323316 | 0.001881776 | 0.01274886 | 6.217178 | 1.820613 | n.d | n.d | n.d | 0.009391927 | 0.02810342
| Particles (%) | 0 | 0 | 0 | 14.06311 | 16.44353 | 5.325778 | 6.332072 | 17.37493 | 11.96143 | 14.01153 | 5.648723 | 15.7299 | 1.849449 | 10.39193 | 10.55703 | 7.687371 | 14.7438 | 30.02314 | 0 | 0
| Gaseous (%) | 100 | 100 | 100 | 85.93689 | 83.55647 | 94.67422 | 93.66793 | 82.62507 | 88.03857 | 85.98847 | 94.35128 | 84.2701 | 98.15055 | 89.60807 | 89.44297 | 92.31263 | 85.2562 | 69.97686 | 100 | 100
dioxins |  | DSS-1 |  |  | DSS-2 |  |  |  | FWR |  | LSS
|  | 500 | 600 | 700 | 500 | 600 | 700 | 800 | 600 | 800 | 600 | 750
| Emission concentrations (pg m-3) | 0 | 0 | 0 | 41.3289 | 12.67788 | 3.098716 | 38.30409 | 0 | 16.14734 | 1.328352 | 20.9049
| EF (pg tonne-1) | 0 | 0 | 0 | 0.4174219 | 0.3790686 | 0.07591855 | 0.9384503 | 0 | 0.7120976 | 0.0006721461 | 1.258475
| TEQ emission concentrations (pg m-3) | 0 | 0 | 0 | 2.740332 | 0.6084519 | 0.1549358 | 2.155263 | 0 | 1.610752 | 0.0996264 | 1.527357
| TEQ EF (pg tonne-1) | 0 | 0 | 0 | 0.02767736 | 0.01819271 | 0.003795927 | 0.05280395 | 0 | 0.07103415 | 5.041096e-05 | 0.09194686
| Particles (%) | 0 | 0 | 0 | 100 | 100 | 100 | 100 | 0 | 77.06535 | 100 | 86.17234
| Gaseous (%) | 0 | 0 | 0 | 0 | 0 | 0 | 0 | 0 | 22.93465 | 0 | 13.82766