## 2023-05-03_S_data (2)
Column1 | Column2 | Column3 | Column4 | Column5 | Column6 | Column7 | Column8 | Column9 | Column10 | Column11
Feedstock_ID | Feed_S% | Feed_S%_stdev | Char_S% | Char_S%_stdev | Condensate_S% | Condensate_S%_stdev | Feed_S_load_g_h-1 | Feed_S_load_g_h-1_stdev | Gas_S_load_g_h-1 | Gas_S_load_g_h-1_stdev
CWC-500 | 0.000073 | 0.000003 | 0.000081 | 0.000004 | 6.94E-05 | 3.47E-06 | 0.400534839 | 0.016460336 | 0.19 | 0.02
CWC-600 | 0.000073 | 0.000003 | 0.000083 | 0.000001 | 7.11E-05 | 3.55E-06 | 0.364177931 | 0.014966216 | 0.16 | 0.02
CWC-700 | 0.000073 | 0.000003 | 0.000089 | 0.000004 | 6.89E-05 | 3.45E-06 | 0.346839052 | 0.01425366 | 0.16 | 0.02
CWC-750 | 0.000073 | 0.000003 | 0.00011 | 0.00001 | 6.15E-05 | 3.08E-06 | 0.358400857 | 0.014728802 | 0.22 | 0.02
WT-500 | 0.00066 | 0.00002 | 0.00157 | 0.00006 | 5.16E-05 | 2.58E-06 | 5.900646162 | 0.178807459 | 1.37 | 0.24
WT-600 | 0.00066 | 0.00002 | 0.00193 | 0.00006 | 4.96E-05 | 2.48E-06 | 2.819287041 | 0.085432941 | 0.48 | 0.11
WT-700 | 0.00066 | 0.00002 | 0.00227 | 0.00006 | 4.28E-05 | 4.28E-07 | 3.2907852 | 0.099720764 | 0.82 | 0.12
WT-800 | 0.00066 | 0.00002 | 0.00253 | 0.00006 | 4.09E-05 | 4.09E-07 | 3.2907852 | 0.099720764 | 0.88 | 0.11
GW-500 | 0.00049 | 0.00001 | 0.00089 | 0.00001 | 7.71E-05 | 7.71E-07 | 3.2001361 | 0.0653089 | 1.15 | 0.07
GW-600 | 0.00049 | 0.00001 | 0.001 | 0 | 6.06E-05 | 6.06E-07 | 2.31665254 | 0.047278623 | 0.69 | 0.05
GW-800 | 0.00049 | 0.00001 | 0.00078 | 0.00003 | 5.29E-05 | 5.29E-07 | 2.649217377 | 0.054065661 | 1.54 | 0.07
DSS-1-500 | 0.0046 | 0.0004 | 0.0081 | 0.0009 | 0.005874377 | 0.000961371 | 33.52123301 | 2.914889827 | -19.44 | 5.68
DSS-1-600 | 0.0046 | 0.0004 | 0.0064 | 0.0007 | 0.002905218 | 0.000148909 | 33.52123301 | 2.914889827 | -1.99 | 4.2
DSS-1-700 | 0.0046 | 0.0004 | 0.0072 | 0.0007 | 0.003224726 | 0.000488808 | 32.00573625 | 2.7831075 | -8.04 | 4.33
DSS-1-770 | 0.0046 | 0.0004 | 0.008 | 0.001 | 0.001612914 | 0.000244488 | 32.00573625 | 2.7831075 | -11.14 | 5.64
DSS-2-500 | 0.0069 | 0.0002 | 0.0074 | 0.0003 | 0.003963656 | 0.000104775 | 34.34261124 | 0.995438007 | 5.37 | 1.29
DSS-2-600 | 0.0069 | 0.0002 | 0.00786 | 0.00006 | 0.003565387 | 5.15E-05 | 36.20857692 | 1.049523969 | 9.79 | 1.07
DSS-2-700 | 0.0069 | 0.0002 | 0.00836 | 0.00006 | 0.003194002 | 5.25E-05 | 34.0556495 | 0.987120275 | 5.73 | 1.01
DSS-2-800 | 0.0069 | 0.0002 | 0.0082 | 0.0002 | 0.002893828 | 0.000199401 | 36.20857692 | 1.049523969 | 10.96 | 1.26
LSS-600 | 0.0055 | 0.0001 | 0.0046 | 0.0006 | 0.005505177 | 0.000181103 | 50.9124 | 0.92568 | 13.39 | 3.32
LSS-760 | 0.0055 | 0.0001 | 0.0063 | 0.0008 | 0.002707387 | 0.000316566 | 50.9124 | 0.92568 | 16.43 | 3.8
FWR-600 | 0.00247 | 0.00006 | 0.0019 | 0.0008 | 0.005381534 | 0.000447132 | 12.88019533 | 0.312879239 | 1.38 | 1.66
FWR-800 | 0.00247 | 0.00006 | 0.0023 | 0.0002 | 0.003841713 | 0.000319194 | 12.88019533 | 0.312879239 | 3.33 | 0.66

## Sheet2
sample_ID_common | Feed_S% | Feed_S%_stdev | Char_S% | Char_S%_stdev | Condensate_S% | Condensate_S%_stdev | Feed_S_load_g_h-1 | Feed_S_load_g_h-1_stdev | Gas_S_load_g_h-1 | Gas_S_load_g_h-1_stdev
CWC-500 | 7.3e-05 | 3e-06 | 8.1e-05 | 4e-06 | 6.94e-05 | 3.47e-06 | 0.400534839 | 0.016460336 | 0.19 | 0.02
CWC-600 | 7.3e-05 | 3e-06 | 8.3e-05 | 1e-06 | 7.11e-05 | 3.55e-06 | 0.364177931 | 0.014966216 | 0.16 | 0.02
CWC-700 | 7.3e-05 | 3e-06 | 8.9e-05 | 4e-06 | 6.89e-05 | 3.45e-06 | 0.346839052 | 0.01425366 | 0.16 | 0.02
CWC-750 | 7.3e-05 | 3e-06 | 0.00011 | 1e-05 | 6.15e-05 | 3.08e-06 | 0.358400857 | 0.014728802 | 0.22 | 0.02
WT-500 | 0.00066 | 2e-05 | 0.00157 | 6e-05 | 5.16e-05 | 2.58e-06 | 5.900646162 | 0.178807459 | 1.37 | 0.24
WT-600 | 0.00066 | 2e-05 | 0.00193 | 6e-05 | 4.96e-05 | 2.48e-06 | 2.819287041 | 0.085432941 | 0.48 | 0.11
WT-700 | 0.00066 | 2e-05 | 0.00227 | 6e-05 | 4.28e-05 | 4.28e-07 | 3.2907852 | 0.099720764 | 0.82 | 0.12
WT-800 | 0.00066 | 2e-05 | 0.00253 | 6e-05 | 4.09e-05 | 4.09e-07 | 3.2907852 | 0.099720764 | 0.88 | 0.11
GW-500 | 0.00049 | 1e-05 | 0.00089 | 1e-05 | 7.71e-05 | 7.71e-07 | 3.2001361 | 0.0653089 | 1.15 | 0.07
GW-600 | 0.00049 | 1e-05 | 0.001 | 0 | 6.06e-05 | 6.06e-07 | 2.31665254 | 0.047278623 | 0.69 | 0.05
GW-800 | 0.00049 | 1e-05 | 0.00078 | 3e-05 | 5.29e-05 | 5.29e-07 | 2.649217377 | 0.054065661 | 1.54 | 0.07
DSS-1-500 | 0.0046 | 0.0004 | 0.0081 | 0.0009 | 0.005874377 | 0.000961371 | 33.52123301 | 2.914889827 | -19.44 | 5.68
DSS-1-600 | 0.0046 | 0.0004 | 0.0064 | 0.0007 | 0.002905218 | 0.000148909 | 33.52123301 | 2.914889827 | -1.99 | 4.2
DSS-1-700 | 0.0046 | 0.0004 | 0.0072 | 0.0007 | 0.003224726 | 0.000488808 | 32.00573625 | 2.7831075 | -8.04 | 4.33
DSS-1-770 | 0.0046 | 0.0004 | 0.008 | 0.001 | 0.001612914 | 0.000244488 | 32.00573625 | 2.7831075 | -11.14 | 5.64
DSS-2-500 | 0.0069 | 0.0002 | 0.0074 | 0.0003 | 0.003963656 | 0.000104775 | 34.34261124 | 0.995438007 | 5.37 | 1.29
DSS-2-600 | 0.0069 | 0.0002 | 0.00786 | 6e-05 | 0.003565387 | 5.15e-05 | 36.20857692 | 1.049523969 | 9.79 | 1.07
DSS-2-700 | 0.0069 | 0.0002 | 0.00836 | 6e-05 | 0.003194002 | 5.25e-05 | 34.0556495 | 0.987120275 | 5.73 | 1.01
DSS-2-800 | 0.0069 | 0.0002 | 0.0082 | 0.0002 | 0.002893828 | 0.000199401 | 36.20857692 | 1.049523969 | 10.96 | 1.26
LSS-600 | 0.0055 | 0.0001 | 0.0046 | 0.0006 | 0.005505177 | 0.000181103 | 50.9124 | 0.92568 | 13.39 | 3.32
LSS-760 | 0.0055 | 0.0001 | 0.0063 | 0.0008 | 0.002707387 | 0.000316566 | 50.9124 | 0.92568 | 16.43 | 3.8
FWR-600 | 0.00247 | 6e-05 | 0.0019 | 0.0008 | 0.005381534 | 0.000447132 | 12.88019533 | 0.312879239 | 1.38 | 1.66
FWR-800 | 0.00247 | 6e-05 | 0.0023 | 0.0002 | 0.003841713 | 0.000319194 | 12.88019533 | 0.312879239 | 3.33 | 0.66

## 2023-05-03_S_data
Feedstock_ID,Feed_S%,Feed_S%_stdev,Char_S%,Char_S%_stdev,Condensate_S%,Condensate_S%_stdev,Feed_S_load_g_h-1,Feed_S_load_g_h-1_stdev,Gas_S_load_g_h-1,Gas_S_load_g_h-1_stdev
CWC-500,0.000073,0.000003,0.000081,0.000004,6.94E-05,3.47E-06,0.400534839,0.016460336,0.19,0.02
CWC-600,0.000073,0.000003,0.000083,0.000001,7.11E-05,3.55E-06,0.364177931,0.014966216,0.16,0.02
CWC-700,0.000073,0.000003,0.000089,0.000004,6.89E-05,3.45E-06,0.346839052,0.01425366,0.16,0.02
CWC-750,0.000073,0.000003,0.00011,0.00001,6.15E-05,3.08E-06,0.358400857,0.014728802,0.22,0.02
WT-500,0.00066,0.00002,0.00157,0.00006,5.16E-05,2.58E-06,5.900646162,0.178807459,1.37,0.24
WT-600,0.00066,0.00002,0.00193,0.00006,4.96E-05,2.48E-06,2.819287041,0.085432941,0.48,0.11
WT-700,0.00066,0.00002,0.00227,0.00006,4.28E-05,4.28E-07,3.2907852,0.099720764,0.82,0.12
WT-800,0.00066,0.00002,0.00253,0.00006,4.09E-05,4.09E-07,3.2907852,0.099720764,0.88,0.11
GW-500,0.00049,0.00001,0.00089,0.00001,7.71E-05,7.71E-07,3.2001361,0.0653089,1.15,0.07
GW-600,0.00049,0.00001,0.001,0,6.06E-05,6.06E-07,2.31665254,0.047278623,0.69,0.05
GW-800,0.00049,0.00001,0.00078,0.00003,5.29E-05,5.29E-07,2.649217377,0.054065661,1.54,0.07
DSS-1-500,0.0046,0.0004,0.0081,0.0009,0.005874377,0.000961371,33.52123301,2.914889827,-19.44,5.68
DSS-1-600,0.0046,0.0004,0.0064,0.0007,0.002905218,0.000148909,33.52123301,2.914889827,-1.99,4.2
DSS-1-700,0.0046,0.0004,0.0072,0.0007,0.003224726,0.000488808,32.00573625,2.7831075,-8.04,4.33
DSS-1-770,0.0046,0.0004,0.008,0.001,0.001612914,0.000244488,32.00573625,2.7831075,-11.14,5.64
DSS-2-500,0.0069,0.0002,0.0074,0.0003,0.003963656,0.000104775,34.34261124,0.995438007,5.37,1.29
DSS-2-600,0.0069,0.0002,0.00786,0.00006,0.003565387,5.15E-05,36.20857692,1.049523969,9.79,1.07
DSS-2-700,0.0069,0.0002,0.00836,0.00006,0.003194002,5.25E-05,34.0556495,0.987120275,5.73,1.01
DSS-2-800,0.0069,0.0002,0.0082,0.0002,0.002893828,0.000199401,36.20857692,1.049523969,10.96,1.26
LSS-600,0.0055,0.0001,0.0046,0.0006,0.005505177,0.000181103,50.9124,0.92568,13.39,3.32
LSS-760,0.0055,0.0001,0.0063,0.0008,0.002707387,0.000316566,50.9124,0.92568,16.43,3.8
FWR-600,0.00247,0.00006,0.0019,0.0008,0.005381534,0.000447132,12.88019533,0.312879239,1.38,1.66
FWR-800,0.00247,0.00006,0.0023,0.0002,0.003841713,0.000319194,12.88019533,0.312879239,3.33,0.66